## Sheet1
采样日期：2025-04-08 16:31:33.413
Freq(Hz) | Zre(3)(Ω) | Zim(3)(Ω) | Z(3)(Ω) | phase(3)(°) | E(3)(mV)
2E3 | 2.577E-2 | 2.936E-3 | 2.593E-2 | 6.502E0 | 3.31E3
1.5E3 | 2.598E-2 | 1.618E-3 | 2.603E-2 | 3.564E0 | 3.31E3
1.125E3 | 2.628E-2 | 4.043E-4 | 2.628E-2 | 8.815E-1 | 3.31E3
8.434E2 | 2.663E-2 | -4.044E-4 | 2.663E-2 | -8.7E-1 | 3.31E3
6.325E2 | 2.711E-2 | -1.118E-3 | 2.714E-2 | -2.36E0 | 3.31E3
4.743E2 | 2.759E-2 | -1.725E-3 | 2.764E-2 | -3.579E0 | 3.31E3
3.557E2 | 2.815E-2 | -2.215E-3 | 2.823E-2 | -4.5E0 | 3.311E3
2.667E2 | 2.87E-2 | -2.577E-3 | 2.882E-2 | -5.131E0 | 3.31E3
2E2 | 2.933E-2 | -2.888E-3 | 2.948E-2 | -5.623E0 | 3.311E3
1.5E2 | 3.006E-2 | -3.097E-3 | 3.022E-2 | -5.883E0 | 3.31E3
1.125E2 | 3.069E-2 | -3.224E-3 | 3.086E-2 | -5.996E0 | 3.311E3
8.434E1 | 3.147E-2 | -3.271E-3 | 3.164E-2 | -5.934E0 | 3.31E3
6.325E1 | 3.215E-2 | -3.202E-3 | 3.231E-2 | -5.687E0 | 3.31E3
4.743E1 | 3.277E-2 | -3.128E-3 | 3.291E-2 | -5.453E0 | 3.31E3
3.557E1 | 3.335E-2 | -3.011E-3 | 3.349E-2 | -5.158E0 | 3.31E3
2.667E1 | 3.391E-2 | -2.893E-3 | 3.403E-2 | -4.876E0 | 3.31E3
2E1 | 3.437E-2 | -2.733E-3 | 3.448E-2 | -4.545E0 | 3.31E3
1.5E1 | 3.484E-2 | -2.6E-3 | 3.494E-2 | -4.268E0 | 3.31E3
1.125E1 | 3.526E-2 | -2.494E-3 | 3.535E-2 | -4.047E0 | 3.313E3
8.434E0 | 3.565E-2 | -2.342E-3 | 3.573E-2 | -3.759E0 | 3.315E3
6.325E0 | 3.594E-2 | -2.304E-3 | 3.601E-2 | -3.669E0 | 3.314E3
4.743E0 | 3.633E-2 | -2.297E-3 | 3.641E-2 | -3.617E0 | 3.313E3
3.557E0 | 3.665E-2 | -2.316E-3 | 3.673E-2 | -3.615E0 | 3.313E3
2.667E0 | 3.698E-2 | -2.358E-3 | 3.706E-2 | -3.648E0 | 3.312E3
2E0 | 3.733E-2 | -2.433E-3 | 3.741E-2 | -3.728E0 | 3.312E3
1.5E0 | 3.772E-2 | -2.595E-3 | 3.781E-2 | -3.936E0 | 3.312E3
1.125E0 | 3.802E-2 | -2.755E-3 | 3.812E-2 | -4.144E0 | 3.312E3
8.434E-1 | 3.851E-2 | -2.885E-3 | 3.862E-2 | -4.284E0 | 3.311E3
6.325E-1 | 3.896E-2 | -3.183E-3 | 3.909E-2 | -4.67E0 | 3.312E3
4.743E-1 | 3.943E-2 | -3.578E-3 | 3.96E-2 | -5.184E0 | 3.312E3
3.557E-1 | 4E-2 | -3.945E-3 | 4.019E-2 | -5.632E0 | 3.311E3
2.667E-1 | 4.066E-2 | -4.4E-3 | 4.09E-2 | -6.177E0 | 3.312E3
2E-1 | 4.124E-2 | -5.103E-3 | 4.156E-2 | -7.054E0 | 3.312E3
1.5E-1 | 4.192E-2 | -5.763E-3 | 4.232E-2 | -7.828E0 | 3.312E3
1.125E-1 | 4.283E-2 | -6.661E-3 | 4.334E-2 | -8.84E0 | 3.312E3