## Sheet1
采样日期：2025-04-08 17:16:17.457
Freq(Hz) | Zre(3)(Ω) | Zim(3)(Ω) | Z(3)(Ω) | phase(3)(°) | E(3)(mV)
2E3 | 2.573E-2 | 2.94E-3 | 2.589E-2 | 6.52E0 | 3.305E3
1.5E3 | 2.597E-2 | 1.608E-3 | 2.602E-2 | 3.542E0 | 3.305E3
1.125E3 | 2.628E-2 | 4.3E-4 | 2.629E-2 | 9.372E-1 | 3.306E3
8.434E2 | 2.674E-2 | -4.789E-4 | 2.675E-2 | -1.026E0 | 3.306E3
6.325E2 | 2.708E-2 | -1.124E-3 | 2.71E-2 | -2.376E0 | 3.306E3
4.743E2 | 2.758E-2 | -1.724E-3 | 2.764E-2 | -3.576E0 | 3.306E3
3.557E2 | 2.811E-2 | -2.198E-3 | 2.819E-2 | -4.471E0 | 3.306E3
2.667E2 | 2.872E-2 | -2.569E-3 | 2.884E-2 | -5.111E0 | 3.306E3
2E2 | 2.935E-2 | -2.869E-3 | 2.949E-2 | -5.583E0 | 3.306E3
1.5E2 | 3.002E-2 | -3.103E-3 | 3.018E-2 | -5.9E0 | 3.306E3
1.125E2 | 3.075E-2 | -3.251E-3 | 3.093E-2 | -6.034E0 | 3.306E3
8.434E1 | 3.15E-2 | -3.25E-3 | 3.166E-2 | -5.891E0 | 3.306E3
6.325E1 | 3.21E-2 | -3.223E-3 | 3.227E-2 | -5.733E0 | 3.306E3
4.743E1 | 3.277E-2 | -3.142E-3 | 3.292E-2 | -5.478E0 | 3.306E3
3.557E1 | 3.333E-2 | -3.034E-3 | 3.347E-2 | -5.201E0 | 3.306E3
2.667E1 | 3.387E-2 | -2.89E-3 | 3.4E-2 | -4.877E0 | 3.305E3
2E1 | 3.432E-2 | -2.892E-3 | 3.444E-2 | -4.817E0 | 3.305E3
1.5E1 | 3.477E-2 | -2.612E-3 | 3.487E-2 | -4.296E0 | 3.305E3
1.125E1 | 3.521E-2 | -2.533E-3 | 3.53E-2 | -4.116E0 | 3.308E3
8.434E0 | 3.561E-2 | -2.386E-3 | 3.569E-2 | -3.833E0 | 3.31E3
6.325E0 | 3.596E-2 | -2.353E-3 | 3.604E-2 | -3.744E0 | 3.31E3
4.743E0 | 3.632E-2 | -2.346E-3 | 3.64E-2 | -3.697E0 | 3.309E3
3.557E0 | 3.668E-2 | -2.352E-3 | 3.675E-2 | -3.668E0 | 3.308E3
2.667E0 | 3.699E-2 | -2.415E-3 | 3.707E-2 | -3.736E0 | 3.308E3
2E0 | 3.734E-2 | -2.484E-3 | 3.743E-2 | -3.806E0 | 3.307E3
1.5E0 | 3.764E-2 | -2.662E-3 | 3.773E-2 | -4.046E0 | 3.307E3
1.125E0 | 3.813E-2 | -2.76E-3 | 3.823E-2 | -4.14E0 | 3.307E3
8.434E-1 | 3.859E-2 | -2.958E-3 | 3.871E-2 | -4.382E0 | 3.307E3
6.325E-1 | 3.905E-2 | -3.218E-3 | 3.919E-2 | -4.71E0 | 3.307E3
4.743E-1 | 3.958E-2 | -3.511E-3 | 3.974E-2 | -5.069E0 | 3.307E3
3.557E-1 | 4.012E-2 | -4.036E-3 | 4.032E-2 | -5.746E0 | 3.307E3
2.667E-1 | 4.068E-2 | -4.57E-3 | 4.094E-2 | -6.409E0 | 3.307E3
2E-1 | 4.139E-2 | -5.222E-3 | 4.172E-2 | -7.19E0 | 3.307E3
1.5E-1 | 4.22E-2 | -6.027E-3 | 4.263E-2 | -8.127E0 | 3.307E3
1.125E-1 | 4.312E-2 | -6.903E-3 | 4.367E-2 | -9.095E0 | 3.308E3