## Sheet1
采样日期：2025-04-08 11:18:23.145
Freq(Hz) | Zre(3)(Ω) | Zim(3)(Ω) | Z(3)(Ω) | phase(3)(°) | E(3)(mV)
2E3 | 2.572E-2 | 2.761E-3 | 2.587E-2 | 6.128E0 | 3.504E3
1.5E3 | 2.595E-2 | 1.452E-3 | 2.599E-2 | 3.203E0 | 3.504E3
1.125E3 | 2.63E-2 | 2.154E-4 | 2.63E-2 | 4.692E-1 | 3.504E3
8.434E2 | 2.669E-2 | -5.297E-4 | 2.669E-2 | -1.137E0 | 3.504E3
6.325E2 | 2.719E-2 | -1.356E-3 | 2.723E-2 | -2.855E0 | 3.504E3
4.743E2 | 2.771E-2 | -1.965E-3 | 2.778E-2 | -4.056E0 | 3.504E3
3.557E2 | 2.829E-2 | -2.448E-3 | 2.839E-2 | -4.947E0 | 3.504E3
2.667E2 | 2.895E-2 | -2.848E-3 | 2.909E-2 | -5.618E0 | 3.505E3
2E2 | 2.965E-2 | -3.164E-3 | 2.982E-2 | -6.091E0 | 3.505E3
1.5E2 | 3.038E-2 | -3.421E-3 | 3.057E-2 | -6.426E0 | 3.505E3
1.125E2 | 3.11E-2 | -3.408E-3 | 3.129E-2 | -6.254E0 | 3.505E3
8.434E1 | 3.19E-2 | -3.641E-3 | 3.21E-2 | -6.513E0 | 3.505E3
6.325E1 | 3.27E-2 | -3.618E-3 | 3.29E-2 | -6.315E0 | 3.505E3
4.743E1 | 3.334E-2 | -3.588E-3 | 3.353E-2 | -6.144E0 | 3.505E3
3.557E1 | 3.401E-2 | -3.482E-3 | 3.419E-2 | -5.845E0 | 3.505E3
2.667E1 | 3.461E-2 | -3.406E-3 | 3.478E-2 | -5.619E0 | 3.505E3
2E1 | 3.537E-2 | -3.164E-3 | 3.551E-2 | -5.113E0 | 3.506E3
1.5E1 | 3.571E-2 | -3.327E-3 | 3.586E-2 | -5.322E0 | 3.506E3
1.125E1 | 3.613E-2 | -3.21E-3 | 3.627E-2 | -5.077E0 | 3.508E3
8.434E0 | 3.663E-2 | -3.209E-3 | 3.677E-2 | -5.007E0 | 3.51E3
6.325E0 | 3.699E-2 | -3.277E-3 | 3.714E-2 | -5.063E0 | 3.51E3
4.743E0 | 3.736E-2 | -3.501E-3 | 3.753E-2 | -5.352E0 | 3.51E3
3.557E0 | 3.777E-2 | -3.835E-3 | 3.797E-2 | -5.798E0 | 3.509E3
2.667E0 | 3.814E-2 | -4.333E-3 | 3.838E-2 | -6.481E0 | 3.509E3
2E0 | 3.854E-2 | -5.018E-3 | 3.887E-2 | -7.418E0 | 3.509E3
1.5E0 | 3.894E-2 | -5.973E-3 | 3.94E-2 | -8.72E0 | 3.509E3
1.125E0 | 3.942E-2 | -7.178E-3 | 4.007E-2 | -1.032E1 | 3.509E3
8.434E-1 | 4.025E-2 | -8.873E-3 | 4.121E-2 | -1.243E1 | 3.509E3
6.325E-1 | 4.094E-2 | -1.1E-2 | 4.239E-2 | -1.503E1 | 3.509E3
4.743E-1 | 4.192E-2 | -1.382E-2 | 4.414E-2 | -1.825E1 | 3.509E3
3.557E-1 | 4.304E-2 | -1.741E-2 | 4.643E-2 | -2.202E1 | 3.51E3
2.667E-1 | 4.45E-2 | -2.202E-2 | 4.965E-2 | -2.633E1 | 3.511E3
2E-1 | 4.606E-2 | -2.811E-2 | 5.396E-2 | -3.14E1 | 3.512E3
1.5E-1 | 4.868E-2 | -3.592E-2 | 6.05E-2 | -3.642E1 | 3.513E3
1.125E-1 | 5.171E-2 | -4.588E-2 | 6.913E-2 | -4.158E1 | 3.514E3