## Sheet1
采样日期：2025-04-03 19:07:37.109
Freq(Hz) | Zre(3)(Ω) | Zim(3)(Ω) | Z(3)(Ω) | phase(3)(°) | E(3)(mV)
2E3 | 2.599E-2 | 2.859E-3 | 2.615E-2 | 6.276E0 | 3.294E3
1.5E3 | 2.622E-2 | 1.559E-3 | 2.626E-2 | 3.404E0 | 3.294E3
1.125E3 | 2.651E-2 | 3.898E-4 | 2.651E-2 | 8.424E-1 | 3.294E3
8.434E2 | 2.693E-2 | -4.207E-4 | 2.693E-2 | -8.95E-1 | 3.294E3
6.325E2 | 2.735E-2 | -1.122E-3 | 2.737E-2 | -2.349E0 | 3.295E3
4.743E2 | 2.785E-2 | -1.716E-3 | 2.79E-2 | -3.527E0 | 3.295E3
3.557E2 | 2.837E-2 | -2.143E-3 | 2.845E-2 | -4.319E0 | 3.294E3
2.667E2 | 2.893E-2 | -2.53E-3 | 2.904E-2 | -4.997E0 | 3.295E3
2E2 | 2.955E-2 | -2.793E-3 | 2.968E-2 | -5.401E0 | 3.295E3
1.5E2 | 3.025E-2 | -2.987E-3 | 3.039E-2 | -5.639E0 | 3.295E3
1.125E2 | 3.076E-2 | -3.08E-3 | 3.092E-2 | -5.718E0 | 3.295E3
8.434E1 | 3.157E-2 | -3.11E-3 | 3.172E-2 | -5.626E0 | 3.295E3
6.325E1 | 3.223E-2 | -3.097E-3 | 3.238E-2 | -5.489E0 | 3.295E3
4.743E1 | 3.283E-2 | -2.99E-3 | 3.296E-2 | -5.205E0 | 3.295E3
3.557E1 | 3.34E-2 | -2.916E-3 | 3.353E-2 | -4.99E0 | 3.295E3
2.667E1 | 3.388E-2 | -2.802E-3 | 3.4E-2 | -4.728E0 | 3.294E3
2E1 | 3.437E-2 | -2.668E-3 | 3.447E-2 | -4.439E0 | 3.294E3
1.5E1 | 3.478E-2 | -2.468E-3 | 3.486E-2 | -4.06E0 | 3.295E3
1.125E1 | 3.511E-2 | -2.424E-3 | 3.52E-2 | -3.948E0 | 3.297E3
8.434E0 | 3.558E-2 | -2.322E-3 | 3.565E-2 | -3.734E0 | 3.299E3
6.325E0 | 3.589E-2 | -2.264E-3 | 3.596E-2 | -3.61E0 | 3.299E3
4.743E0 | 3.623E-2 | -2.293E-3 | 3.63E-2 | -3.622E0 | 3.298E3
3.557E0 | 3.657E-2 | -2.283E-3 | 3.664E-2 | -3.573E0 | 3.297E3
2.667E0 | 3.69E-2 | -2.366E-3 | 3.698E-2 | -3.668E0 | 3.297E3
2E0 | 3.73E-2 | -2.489E-3 | 3.738E-2 | -3.818E0 | 3.296E3
1.5E0 | 3.763E-2 | -2.597E-3 | 3.772E-2 | -3.947E0 | 3.296E3
1.125E0 | 3.8E-2 | -2.774E-3 | 3.81E-2 | -4.174E0 | 3.296E3
8.434E-1 | 3.855E-2 | -2.916E-3 | 3.866E-2 | -4.326E0 | 3.296E3
6.325E-1 | 3.901E-2 | -3.138E-3 | 3.913E-2 | -4.599E0 | 3.296E3
4.743E-1 | 3.948E-2 | -3.566E-3 | 3.965E-2 | -5.161E0 | 3.296E3
3.557E-1 | 4.002E-2 | -3.905E-3 | 4.021E-2 | -5.572E0 | 3.296E3
2.667E-1 | 4.063E-2 | -4.528E-3 | 4.088E-2 | -6.359E0 | 3.296E3
2E-1 | 4.127E-2 | -5.087E-3 | 4.158E-2 | -7.027E0 | 3.296E3
1.5E-1 | 4.212E-2 | -5.836E-3 | 4.252E-2 | -7.889E0 | 3.296E3
1.125E-1 | 4.318E-2 | -6.753E-3 | 4.371E-2 | -8.889E0 | 3.297E3