## Sheet1
采样日期：2025-04-03 19:52:21.592
Freq(Hz) | Zre(3)(Ω) | Zim(3)(Ω) | Z(3)(Ω) | phase(3)(°) | E(3)(mV)
2E3 | 2.601E-2 | 2.863E-3 | 2.616E-2 | 6.283E0 | 3.283E3
1.5E3 | 2.618E-2 | 1.598E-3 | 2.622E-2 | 3.493E0 | 3.283E3
1.125E3 | 2.652E-2 | 4.043E-4 | 2.652E-2 | 8.735E-1 | 3.283E3
8.434E2 | 2.694E-2 | -3.407E-4 | 2.694E-2 | -7.245E-1 | 3.283E3
6.325E2 | 2.733E-2 | -1.124E-3 | 2.736E-2 | -2.354E0 | 3.283E3
4.743E2 | 2.782E-2 | -1.693E-3 | 2.788E-2 | -3.481E0 | 3.283E3
3.557E2 | 2.836E-2 | -2.142E-3 | 2.844E-2 | -4.318E0 | 3.283E3
2.667E2 | 2.894E-2 | -2.501E-3 | 2.904E-2 | -4.94E0 | 3.283E3
2E2 | 2.956E-2 | -2.791E-3 | 2.969E-2 | -5.395E0 | 3.283E3
1.5E2 | 3.027E-2 | -2.991E-3 | 3.041E-2 | -5.643E0 | 3.283E3
1.125E2 | 3.094E-2 | -3.095E-3 | 3.109E-2 | -5.714E0 | 3.283E3
8.434E1 | 3.16E-2 | -3.136E-3 | 3.175E-2 | -5.667E0 | 3.283E3
6.325E1 | 3.222E-2 | -3.085E-3 | 3.237E-2 | -5.469E0 | 3.283E3
4.743E1 | 3.28E-2 | -3.011E-3 | 3.294E-2 | -5.245E0 | 3.283E3
3.557E1 | 3.338E-2 | -2.94E-3 | 3.351E-2 | -5.033E0 | 3.283E3
2.667E1 | 3.39E-2 | -2.782E-3 | 3.402E-2 | -4.691E0 | 3.283E3
2E1 | 3.434E-2 | -2.741E-3 | 3.445E-2 | -4.564E0 | 3.283E3
1.5E1 | 3.492E-2 | -2.492E-3 | 3.501E-2 | -4.081E0 | 3.284E3
1.125E1 | 3.519E-2 | -2.421E-3 | 3.527E-2 | -3.936E0 | 3.285E3
8.434E0 | 3.558E-2 | -2.316E-3 | 3.566E-2 | -3.724E0 | 3.288E3
6.325E0 | 3.592E-2 | -2.251E-3 | 3.599E-2 | -3.586E0 | 3.287E3
4.743E0 | 3.626E-2 | -2.217E-3 | 3.633E-2 | -3.498E0 | 3.286E3
3.557E0 | 3.659E-2 | -2.29E-3 | 3.667E-2 | -3.581E0 | 3.286E3
2.667E0 | 3.693E-2 | -2.327E-3 | 3.7E-2 | -3.606E0 | 3.285E3
2E0 | 3.727E-2 | -2.416E-3 | 3.735E-2 | -3.708E0 | 3.285E3
1.5E0 | 3.759E-2 | -2.538E-3 | 3.768E-2 | -3.863E0 | 3.285E3
1.125E0 | 3.802E-2 | -2.723E-3 | 3.812E-2 | -4.096E0 | 3.284E3
8.434E-1 | 3.85E-2 | -2.885E-3 | 3.861E-2 | -4.286E0 | 3.284E3
6.325E-1 | 3.889E-2 | -3.132E-3 | 3.901E-2 | -4.604E0 | 3.284E3
4.743E-1 | 3.944E-2 | -3.415E-3 | 3.959E-2 | -4.949E0 | 3.284E3
3.557E-1 | 3.986E-2 | -3.848E-3 | 4.005E-2 | -5.513E0 | 3.284E3
2.667E-1 | 4.05E-2 | -4.297E-3 | 4.073E-2 | -6.056E0 | 3.284E3
2E-1 | 4.114E-2 | -4.904E-3 | 4.143E-2 | -6.798E0 | 3.284E3
1.5E-1 | 4.184E-2 | -5.611E-3 | 4.221E-2 | -7.638E0 | 3.285E3
1.125E-1 | 4.274E-2 | -6.447E-3 | 4.323E-2 | -8.577E0 | 3.285E3