## Sheet1
采样日期：2025-04-03 20:37:06.032
Freq(Hz) | Zre(3)(Ω) | Zim(3)(Ω) | Z(3)(Ω) | phase(3)(°) | E(3)(mV)
2E3 | 2.598E-2 | 2.858E-3 | 2.614E-2 | 6.279E0 | 3.277E3
1.5E3 | 2.62E-2 | 1.618E-3 | 2.625E-2 | 3.535E0 | 3.277E3
1.125E3 | 2.651E-2 | 3.984E-4 | 2.651E-2 | 8.608E-1 | 3.277E3
8.434E2 | 2.69E-2 | -4.565E-4 | 2.69E-2 | -9.724E-1 | 3.277E3
6.325E2 | 2.732E-2 | -1.109E-3 | 2.735E-2 | -2.323E0 | 3.277E3
4.743E2 | 2.781E-2 | -1.709E-3 | 2.786E-2 | -3.517E0 | 3.277E3
3.557E2 | 2.837E-2 | -2.158E-3 | 2.845E-2 | -4.349E0 | 3.277E3
2.667E2 | 2.894E-2 | -2.534E-3 | 2.905E-2 | -5.003E0 | 3.277E3
2E2 | 2.958E-2 | -2.824E-3 | 2.971E-2 | -5.454E0 | 3.277E3
1.5E2 | 3.025E-2 | -3.038E-3 | 3.04E-2 | -5.736E0 | 3.277E3
1.125E2 | 3.086E-2 | -3.079E-3 | 3.101E-2 | -5.698E0 | 3.277E3
8.434E1 | 3.161E-2 | -3.157E-3 | 3.176E-2 | -5.704E0 | 3.277E3
6.325E1 | 3.222E-2 | -3.119E-3 | 3.237E-2 | -5.529E0 | 3.277E3
4.743E1 | 3.287E-2 | -3.007E-3 | 3.301E-2 | -5.227E0 | 3.277E3
3.557E1 | 3.344E-2 | -2.938E-3 | 3.356E-2 | -5.021E0 | 3.277E3
2.667E1 | 3.396E-2 | -2.807E-3 | 3.407E-2 | -4.726E0 | 3.277E3
2E1 | 3.444E-2 | -2.836E-3 | 3.456E-2 | -4.707E0 | 3.277E3
1.5E1 | 3.487E-2 | -2.559E-3 | 3.496E-2 | -4.197E0 | 3.278E3
1.125E1 | 3.526E-2 | -2.468E-3 | 3.534E-2 | -4.004E0 | 3.279E3
8.434E0 | 3.565E-2 | -2.353E-3 | 3.573E-2 | -3.776E0 | 3.281E3
6.325E0 | 3.597E-2 | -2.279E-3 | 3.604E-2 | -3.625E0 | 3.281E3
4.743E0 | 3.635E-2 | -2.269E-3 | 3.642E-2 | -3.572E0 | 3.28E3
3.557E0 | 3.668E-2 | -2.315E-3 | 3.675E-2 | -3.612E0 | 3.28E3
2.667E0 | 3.701E-2 | -2.333E-3 | 3.708E-2 | -3.607E0 | 3.279E3
2E0 | 3.732E-2 | -2.449E-3 | 3.74E-2 | -3.755E0 | 3.279E3
1.5E0 | 3.768E-2 | -2.527E-3 | 3.777E-2 | -3.837E0 | 3.278E3
1.125E0 | 3.808E-2 | -2.694E-3 | 3.817E-2 | -4.047E0 | 3.278E3
8.434E-1 | 3.858E-2 | -2.884E-3 | 3.869E-2 | -4.275E0 | 3.278E3
6.325E-1 | 3.9E-2 | -3.051E-3 | 3.912E-2 | -4.474E0 | 3.278E3
4.743E-1 | 3.944E-2 | -3.39E-3 | 3.959E-2 | -4.912E0 | 3.278E3
3.557E-1 | 3.99E-2 | -3.756E-3 | 4.008E-2 | -5.378E0 | 3.278E3
2.667E-1 | 4.061E-2 | -4.156E-3 | 4.082E-2 | -5.843E0 | 3.278E3
2E-1 | 4.119E-2 | -4.791E-3 | 4.146E-2 | -6.635E0 | 3.278E3
1.5E-1 | 4.186E-2 | -5.388E-3 | 4.221E-2 | -7.333E0 | 3.278E3
1.125E-1 | 4.276E-2 | -6.255E-3 | 4.322E-2 | -8.321E0 | 3.279E3