## Sheet1
采样日期：2025-04-03 22:06:34.664
Freq(Hz) | Zre(3)(Ω) | Zim(3)(Ω) | Z(3)(Ω) | phase(3)(°) | E(3)(mV)
2E3 | 2.598E-2 | 2.861E-3 | 2.614E-2 | 6.282E0 | 3.273E3
1.5E3 | 2.619E-2 | 1.585E-3 | 2.624E-2 | 3.462E0 | 3.273E3
1.125E3 | 2.652E-2 | 3.814E-4 | 2.653E-2 | 8.239E-1 | 3.273E3
8.434E2 | 2.698E-2 | -4.263E-4 | 2.698E-2 | -9.053E-1 | 3.273E3
6.325E2 | 2.733E-2 | -1.147E-3 | 2.735E-2 | -2.404E0 | 3.273E3
4.743E2 | 2.782E-2 | -1.722E-3 | 2.787E-2 | -3.542E0 | 3.273E3
3.557E2 | 2.839E-2 | -2.157E-3 | 2.847E-2 | -4.345E0 | 3.273E3
2.667E2 | 2.895E-2 | -2.57E-3 | 2.907E-2 | -5.073E0 | 3.273E3
2E2 | 2.96E-2 | -2.876E-3 | 2.974E-2 | -5.548E0 | 3.273E3
1.5E2 | 3.027E-2 | -3.062E-3 | 3.042E-2 | -5.776E0 | 3.273E3
1.125E2 | 3.088E-2 | -3.319E-3 | 3.105E-2 | -6.136E0 | 3.273E3
8.434E1 | 3.164E-2 | -3.186E-3 | 3.18E-2 | -5.75E0 | 3.273E3
6.325E1 | 3.229E-2 | -3.209E-3 | 3.245E-2 | -5.675E0 | 3.273E3
4.743E1 | 3.291E-2 | -3.118E-3 | 3.305E-2 | -5.413E0 | 3.273E3
3.557E1 | 3.348E-2 | -2.997E-3 | 3.361E-2 | -5.115E0 | 3.273E3
2.667E1 | 3.403E-2 | -2.882E-3 | 3.416E-2 | -4.841E0 | 3.273E3
2E1 | 3.444E-2 | -2.687E-3 | 3.454E-2 | -4.461E0 | 3.273E3
1.5E1 | 3.503E-2 | -2.476E-3 | 3.511E-2 | -4.044E0 | 3.273E3
1.125E1 | 3.532E-2 | -2.498E-3 | 3.541E-2 | -4.045E0 | 3.275E3
8.434E0 | 3.576E-2 | -2.368E-3 | 3.584E-2 | -3.788E0 | 3.277E3
6.325E0 | 3.611E-2 | -2.343E-3 | 3.619E-2 | -3.712E0 | 3.277E3
4.743E0 | 3.647E-2 | -2.306E-3 | 3.655E-2 | -3.618E0 | 3.276E3
3.557E0 | 3.679E-2 | -2.329E-3 | 3.686E-2 | -3.623E0 | 3.276E3
2.667E0 | 3.715E-2 | -2.429E-3 | 3.723E-2 | -3.741E0 | 3.275E3
2E0 | 3.753E-2 | -2.472E-3 | 3.761E-2 | -3.769E0 | 3.274E3
1.5E0 | 3.791E-2 | -2.609E-3 | 3.8E-2 | -3.937E0 | 3.275E3
1.125E0 | 3.825E-2 | -2.786E-3 | 3.835E-2 | -4.166E0 | 3.274E3
8.434E-1 | 3.873E-2 | -2.911E-3 | 3.884E-2 | -4.299E0 | 3.274E3
6.325E-1 | 3.917E-2 | -3.165E-3 | 3.93E-2 | -4.619E0 | 3.274E3
4.743E-1 | 3.967E-2 | -3.482E-3 | 3.982E-2 | -5.016E0 | 3.274E3
3.557E-1 | 4.019E-2 | -3.898E-3 | 4.038E-2 | -5.539E0 | 3.274E3
2.667E-1 | 4.075E-2 | -4.412E-3 | 4.099E-2 | -6.179E0 | 3.274E3
2E-1 | 4.144E-2 | -4.922E-3 | 4.173E-2 | -6.774E0 | 3.274E3
1.5E-1 | 4.213E-2 | -5.579E-3 | 4.25E-2 | -7.543E0 | 3.274E3
1.125E-1 | 4.308E-2 | -6.378E-3 | 4.355E-2 | -8.42E0 | 3.274E3