## Sheet1
采样日期：2025-04-03 22:51:18.982
Freq(Hz) | Zre(3)(Ω) | Zim(3)(Ω) | Z(3)(Ω) | phase(3)(°) | E(3)(mV)
2E3 | 2.596E-2 | 2.884E-3 | 2.612E-2 | 6.338E0 | 3.272E3
1.5E3 | 2.62E-2 | 1.599E-3 | 2.625E-2 | 3.493E0 | 3.272E3
1.125E3 | 2.648E-2 | 3.812E-4 | 2.649E-2 | 8.247E-1 | 3.272E3
8.434E2 | 2.684E-2 | -4.391E-4 | 2.684E-2 | -9.375E-1 | 3.272E3
6.325E2 | 2.733E-2 | -1.151E-3 | 2.735E-2 | -2.412E0 | 3.272E3
4.743E2 | 2.783E-2 | -1.753E-3 | 2.789E-2 | -3.604E0 | 3.272E3
3.557E2 | 2.835E-2 | -2.165E-3 | 2.844E-2 | -4.366E0 | 3.272E3
2.667E2 | 2.894E-2 | -2.547E-3 | 2.905E-2 | -5.029E0 | 3.272E3
2E2 | 2.96E-2 | -2.867E-3 | 2.974E-2 | -5.532E0 | 3.272E3
1.5E2 | 3.026E-2 | -3.081E-3 | 3.042E-2 | -5.813E0 | 3.272E3
1.125E2 | 3.096E-2 | -3.238E-3 | 3.113E-2 | -5.97E0 | 3.272E3
8.434E1 | 3.167E-2 | -3.235E-3 | 3.184E-2 | -5.831E0 | 3.272E3
6.325E1 | 3.233E-2 | -3.217E-3 | 3.249E-2 | -5.684E0 | 3.272E3
4.743E1 | 3.292E-2 | -3.12E-3 | 3.307E-2 | -5.413E0 | 3.272E3
3.557E1 | 3.349E-2 | -2.998E-3 | 3.363E-2 | -5.114E0 | 3.272E3
2.667E1 | 3.408E-2 | -2.886E-3 | 3.42E-2 | -4.839E0 | 3.272E3
2E1 | 3.463E-2 | -2.678E-3 | 3.473E-2 | -4.422E0 | 3.272E3
1.5E1 | 3.498E-2 | -2.634E-3 | 3.508E-2 | -4.305E0 | 3.272E3
1.125E1 | 3.539E-2 | -2.495E-3 | 3.548E-2 | -4.033E0 | 3.274E3
8.434E0 | 3.584E-2 | -2.405E-3 | 3.592E-2 | -3.839E0 | 3.276E3
6.325E0 | 3.618E-2 | -2.4E-3 | 3.626E-2 | -3.795E0 | 3.276E3
4.743E0 | 3.651E-2 | -2.356E-3 | 3.658E-2 | -3.692E0 | 3.275E3
3.557E0 | 3.685E-2 | -2.365E-3 | 3.692E-2 | -3.672E0 | 3.274E3
2.667E0 | 3.725E-2 | -2.446E-3 | 3.733E-2 | -3.758E0 | 3.274E3
2E0 | 3.761E-2 | -2.53E-3 | 3.769E-2 | -3.848E0 | 3.274E3
1.5E0 | 3.793E-2 | -2.602E-3 | 3.802E-2 | -3.925E0 | 3.274E3
1.125E0 | 3.834E-2 | -2.815E-3 | 3.844E-2 | -4.199E0 | 3.273E3
8.434E-1 | 3.885E-2 | -2.989E-3 | 3.896E-2 | -4.399E0 | 3.273E3
6.325E-1 | 3.932E-2 | -3.241E-3 | 3.945E-2 | -4.712E0 | 3.273E3
4.743E-1 | 3.978E-2 | -3.574E-3 | 3.994E-2 | -5.134E0 | 3.273E3
3.557E-1 | 4.031E-2 | -3.98E-3 | 4.051E-2 | -5.639E0 | 3.273E3
2.667E-1 | 4.1E-2 | -4.492E-3 | 4.124E-2 | -6.253E0 | 3.273E3
2E-1 | 4.158E-2 | -5.043E-3 | 4.188E-2 | -6.915E0 | 3.273E3
1.5E-1 | 4.248E-2 | -5.793E-3 | 4.288E-2 | -7.765E0 | 3.273E3
1.125E-1 | 4.331E-2 | -6.535E-3 | 4.38E-2 | -8.58E0 | 3.273E3