## Sheet1
采样日期：2025-04-03 23:36:02.694
Freq(Hz) | Zre(3)(Ω) | Zim(3)(Ω) | Z(3)(Ω) | phase(3)(°) | E(3)(mV)
2E3 | 2.596E-2 | 2.842E-3 | 2.611E-2 | 6.248E0 | 3.271E3
1.5E3 | 2.619E-2 | 1.594E-3 | 2.624E-2 | 3.483E0 | 3.271E3
1.125E3 | 2.652E-2 | 4.078E-4 | 2.652E-2 | 8.811E-1 | 3.271E3
8.434E2 | 2.701E-2 | -4.22E-4 | 2.702E-2 | -8.95E-1 | 3.271E3
6.325E2 | 2.732E-2 | -1.142E-3 | 2.734E-2 | -2.394E0 | 3.271E3
4.743E2 | 2.781E-2 | -1.75E-3 | 2.786E-2 | -3.602E0 | 3.271E3
3.557E2 | 2.835E-2 | -2.206E-3 | 2.844E-2 | -4.448E0 | 3.271E3
2.667E2 | 2.891E-2 | -2.557E-3 | 2.903E-2 | -5.054E0 | 3.271E3
2E2 | 2.957E-2 | -2.873E-3 | 2.971E-2 | -5.549E0 | 3.271E3
1.5E2 | 3.026E-2 | -3.059E-3 | 3.042E-2 | -5.772E0 | 3.271E3
1.125E2 | 3.089E-2 | -3.216E-3 | 3.105E-2 | -5.945E0 | 3.271E3
8.434E1 | 3.16E-2 | -3.206E-3 | 3.176E-2 | -5.794E0 | 3.271E3
6.325E1 | 3.229E-2 | -3.164E-3 | 3.244E-2 | -5.597E0 | 3.271E3
4.743E1 | 3.289E-2 | -3.135E-3 | 3.304E-2 | -5.444E0 | 3.271E3
3.557E1 | 3.35E-2 | -3.074E-3 | 3.364E-2 | -5.242E0 | 3.271E3
2.667E1 | 3.405E-2 | -2.885E-3 | 3.417E-2 | -4.844E0 | 3.271E3
2E1 | 3.453E-2 | -2.64E-3 | 3.463E-2 | -4.371E0 | 3.271E3
1.5E1 | 3.505E-2 | -2.629E-3 | 3.515E-2 | -4.289E0 | 3.272E3
1.125E1 | 3.535E-2 | -2.542E-3 | 3.544E-2 | -4.114E0 | 3.273E3
8.434E0 | 3.58E-2 | -2.467E-3 | 3.589E-2 | -3.942E0 | 3.276E3
6.325E0 | 3.617E-2 | -2.424E-3 | 3.625E-2 | -3.834E0 | 3.275E3
4.743E0 | 3.651E-2 | -2.388E-3 | 3.659E-2 | -3.741E0 | 3.274E3
3.557E0 | 3.687E-2 | -2.409E-3 | 3.695E-2 | -3.738E0 | 3.274E3
2.667E0 | 3.72E-2 | -2.499E-3 | 3.728E-2 | -3.844E0 | 3.273E3
2E0 | 3.76E-2 | -2.563E-3 | 3.768E-2 | -3.9E0 | 3.273E3
1.5E0 | 3.795E-2 | -2.69E-3 | 3.805E-2 | -4.054E0 | 3.273E3
1.125E0 | 3.839E-2 | -2.878E-3 | 3.849E-2 | -4.288E0 | 3.272E3
8.434E-1 | 3.881E-2 | -3.05E-3 | 3.893E-2 | -4.493E0 | 3.272E3
6.325E-1 | 3.933E-2 | -3.359E-3 | 3.947E-2 | -4.881E0 | 3.272E3
4.743E-1 | 3.979E-2 | -3.592E-3 | 3.995E-2 | -5.159E0 | 3.272E3
3.557E-1 | 4.038E-2 | -4.147E-3 | 4.059E-2 | -5.864E0 | 3.272E3
2.667E-1 | 4.089E-2 | -4.552E-3 | 4.115E-2 | -6.352E0 | 3.272E3
2E-1 | 4.177E-2 | -5.215E-3 | 4.21E-2 | -7.116E0 | 3.272E3
1.5E-1 | 4.257E-2 | -5.931E-3 | 4.298E-2 | -7.931E0 | 3.272E3
1.125E-1 | 4.346E-2 | -6.641E-3 | 4.397E-2 | -8.688E0 | 3.273E3