## Sheet1
采样日期：2025-04-04 00:20:46.643
Freq(Hz) | Zre(3)(Ω) | Zim(3)(Ω) | Z(3)(Ω) | phase(3)(°) | E(3)(mV)
2E3 | 2.597E-2 | 2.851E-3 | 2.613E-2 | 6.265E0 | 3.27E3
1.5E3 | 2.619E-2 | 1.546E-3 | 2.623E-2 | 3.379E0 | 3.27E3
1.125E3 | 2.648E-2 | 4.014E-4 | 2.649E-2 | 8.684E-1 | 3.27E3
8.434E2 | 2.678E-2 | -4.092E-4 | 2.679E-2 | -8.753E-1 | 3.27E3
6.325E2 | 2.734E-2 | -1.148E-3 | 2.736E-2 | -2.404E0 | 3.27E3
4.743E2 | 2.781E-2 | -1.731E-3 | 2.786E-2 | -3.561E0 | 3.27E3
3.557E2 | 2.836E-2 | -2.202E-3 | 2.845E-2 | -4.44E0 | 3.27E3
2.667E2 | 2.89E-2 | -2.541E-3 | 2.901E-2 | -5.024E0 | 3.27E3
2E2 | 2.957E-2 | -2.901E-3 | 2.971E-2 | -5.603E0 | 3.27E3
1.5E2 | 3.026E-2 | -3.07E-3 | 3.041E-2 | -5.794E0 | 3.27E3
1.125E2 | 3.096E-2 | -3.198E-3 | 3.113E-2 | -5.898E0 | 3.27E3
8.434E1 | 3.164E-2 | -3.232E-3 | 3.181E-2 | -5.831E0 | 3.27E3
6.325E1 | 3.229E-2 | -3.2E-3 | 3.245E-2 | -5.659E0 | 3.27E3
4.743E1 | 3.291E-2 | -3.166E-3 | 3.307E-2 | -5.495E0 | 3.27E3
3.557E1 | 3.346E-2 | -3.051E-3 | 3.36E-2 | -5.21E0 | 3.27E3
2.667E1 | 3.404E-2 | -2.903E-3 | 3.416E-2 | -4.875E0 | 3.27E3
2E1 | 3.447E-2 | -2.743E-3 | 3.458E-2 | -4.55E0 | 3.27E3
1.5E1 | 3.495E-2 | -2.668E-3 | 3.505E-2 | -4.365E0 | 3.27E3
1.125E1 | 3.536E-2 | -2.566E-3 | 3.545E-2 | -4.151E0 | 3.272E3
8.434E0 | 3.579E-2 | -2.462E-3 | 3.588E-2 | -3.935E0 | 3.274E3
6.325E0 | 3.617E-2 | -2.398E-3 | 3.625E-2 | -3.794E0 | 3.274E3
4.743E0 | 3.654E-2 | -2.386E-3 | 3.662E-2 | -3.736E0 | 3.273E3
3.557E0 | 3.689E-2 | -2.46E-3 | 3.698E-2 | -3.815E0 | 3.273E3
2.667E0 | 3.727E-2 | -2.499E-3 | 3.735E-2 | -3.837E0 | 3.272E3
2E0 | 3.763E-2 | -2.598E-3 | 3.772E-2 | -3.949E0 | 3.272E3
1.5E0 | 3.802E-2 | -2.761E-3 | 3.812E-2 | -4.153E0 | 3.272E3
1.125E0 | 3.841E-2 | -2.917E-3 | 3.853E-2 | -4.342E0 | 3.272E3
8.434E-1 | 3.888E-2 | -3.119E-3 | 3.9E-2 | -4.588E0 | 3.271E3
6.325E-1 | 3.947E-2 | -3.399E-3 | 3.961E-2 | -4.923E0 | 3.271E3
4.743E-1 | 3.997E-2 | -3.681E-3 | 4.014E-2 | -5.261E0 | 3.271E3
3.557E-1 | 4.054E-2 | -4.21E-3 | 4.076E-2 | -5.929E0 | 3.271E3
2.667E-1 | 4.117E-2 | -4.606E-3 | 4.143E-2 | -6.384E0 | 3.271E3
2E-1 | 4.186E-2 | -5.255E-3 | 4.219E-2 | -7.155E0 | 3.271E3
1.5E-1 | 4.273E-2 | -6.039E-3 | 4.316E-2 | -8.044E0 | 3.272E3
1.125E-1 | 4.371E-2 | -6.923E-3 | 4.426E-2 | -9E0 | 3.272E3