## Sheet1
采样日期：2025-04-04 01:05:31.161
Freq(Hz) | Zre(3)(Ω) | Zim(3)(Ω) | Z(3)(Ω) | phase(3)(°) | E(3)(mV)
2E3 | 2.6E-2 | 2.883E-3 | 2.616E-2 | 6.326E0 | 3.267E3
1.5E3 | 2.618E-2 | 1.574E-3 | 2.622E-2 | 3.441E0 | 3.267E3
1.125E3 | 2.65E-2 | 3.938E-4 | 2.65E-2 | 8.515E-1 | 3.267E3
8.434E2 | 2.694E-2 | -2.485E-4 | 2.694E-2 | -5.286E-1 | 3.267E3
6.325E2 | 2.732E-2 | -1.162E-3 | 2.735E-2 | -2.435E0 | 3.267E3
4.743E2 | 2.78E-2 | -1.736E-3 | 2.785E-2 | -3.573E0 | 3.267E3
3.557E2 | 2.831E-2 | -2.184E-3 | 2.84E-2 | -4.41E0 | 3.267E3
2.667E2 | 2.892E-2 | -2.601E-3 | 2.904E-2 | -5.139E0 | 3.267E3
2E2 | 2.957E-2 | -2.856E-3 | 2.97E-2 | -5.518E0 | 3.267E3
1.5E2 | 3.024E-2 | -3.074E-3 | 3.04E-2 | -5.804E0 | 3.267E3
1.125E2 | 3.089E-2 | -3.22E-3 | 3.106E-2 | -5.951E0 | 3.267E3
8.434E1 | 3.166E-2 | -3.253E-3 | 3.182E-2 | -5.867E0 | 3.267E3
6.325E1 | 3.229E-2 | -3.249E-3 | 3.245E-2 | -5.746E0 | 3.267E3
4.743E1 | 3.295E-2 | -3.142E-3 | 3.31E-2 | -5.448E0 | 3.267E3
3.557E1 | 3.351E-2 | -3.061E-3 | 3.365E-2 | -5.219E0 | 3.267E3
2.667E1 | 3.407E-2 | -2.959E-3 | 3.42E-2 | -4.963E0 | 3.267E3
2E1 | 3.433E-2 | -2.841E-3 | 3.445E-2 | -4.73E0 | 3.267E3
1.5E1 | 3.507E-2 | -2.856E-3 | 3.519E-2 | -4.656E0 | 3.267E3
1.125E1 | 3.546E-2 | -2.592E-3 | 3.556E-2 | -4.18E0 | 3.269E3
8.434E0 | 3.589E-2 | -2.515E-3 | 3.598E-2 | -4.008E0 | 3.271E3
6.325E0 | 3.626E-2 | -2.47E-3 | 3.635E-2 | -3.896E0 | 3.271E3
4.743E0 | 3.661E-2 | -2.448E-3 | 3.669E-2 | -3.826E0 | 3.27E3
3.557E0 | 3.698E-2 | -2.486E-3 | 3.707E-2 | -3.845E0 | 3.27E3
2.667E0 | 3.734E-2 | -2.563E-3 | 3.743E-2 | -3.926E0 | 3.269E3
2E0 | 3.774E-2 | -2.652E-3 | 3.783E-2 | -4.019E0 | 3.269E3
1.5E0 | 3.812E-2 | -2.795E-3 | 3.822E-2 | -4.194E0 | 3.269E3
1.125E0 | 3.857E-2 | -2.718E-3 | 3.867E-2 | -4.03E0 | 3.269E3
8.434E-1 | 3.904E-2 | -3.165E-3 | 3.917E-2 | -4.634E0 | 3.268E3
6.325E-1 | 3.957E-2 | -3.49E-3 | 3.972E-2 | -5.041E0 | 3.268E3
4.743E-1 | 4.011E-2 | -3.872E-3 | 4.029E-2 | -5.514E0 | 3.268E3
3.557E-1 | 4.074E-2 | -4.304E-3 | 4.097E-2 | -6.031E0 | 3.268E3
2.667E-1 | 4.139E-2 | -4.969E-3 | 4.168E-2 | -6.846E0 | 3.268E3
2E-1 | 4.208E-2 | -5.576E-3 | 4.245E-2 | -7.549E0 | 3.268E3
1.5E-1 | 4.296E-2 | -6.256E-3 | 4.341E-2 | -8.285E0 | 3.269E3
1.125E-1 | 4.395E-2 | -7.179E-3 | 4.453E-2 | -9.277E0 | 3.269E3