## Sheet1
采样日期：2025-04-04 01:50:15.678
Freq(Hz) | Zre(3)(Ω) | Zim(3)(Ω) | Z(3)(Ω) | phase(3)(°) | E(3)(mV)
2E3 | 2.595E-2 | 2.857E-3 | 2.61E-2 | 6.283E0 | 3.262E3
1.5E3 | 2.615E-2 | 1.586E-3 | 2.62E-2 | 3.471E0 | 3.262E3
1.125E3 | 2.647E-2 | 4.342E-4 | 2.647E-2 | 9.398E-1 | 3.262E3
8.434E2 | 2.687E-2 | -4.313E-4 | 2.688E-2 | -9.195E-1 | 3.262E3
6.325E2 | 2.73E-2 | -1.142E-3 | 2.732E-2 | -2.395E0 | 3.262E3
4.743E2 | 2.777E-2 | -1.728E-3 | 2.783E-2 | -3.56E0 | 3.262E3
3.557E2 | 2.832E-2 | -2.197E-3 | 2.841E-2 | -4.435E0 | 3.262E3
2.667E2 | 2.892E-2 | -2.547E-3 | 2.903E-2 | -5.034E0 | 3.262E3
2E2 | 2.954E-2 | -2.883E-3 | 2.968E-2 | -5.574E0 | 3.262E3
1.5E2 | 3.021E-2 | -3.097E-3 | 3.037E-2 | -5.854E0 | 3.262E3
1.125E2 | 3.072E-2 | -3.205E-3 | 3.088E-2 | -5.957E0 | 3.262E3
8.434E1 | 3.164E-2 | -3.269E-3 | 3.18E-2 | -5.899E0 | 3.262E3
6.325E1 | 3.225E-2 | -3.233E-3 | 3.241E-2 | -5.725E0 | 3.262E3
4.743E1 | 3.288E-2 | -3.144E-3 | 3.303E-2 | -5.461E0 | 3.262E3
3.557E1 | 3.348E-2 | -3.016E-3 | 3.362E-2 | -5.147E0 | 3.262E3
2.667E1 | 3.404E-2 | -2.941E-3 | 3.416E-2 | -4.938E0 | 3.262E3
2E1 | 3.448E-2 | -2.734E-3 | 3.459E-2 | -4.533E0 | 3.262E3
1.5E1 | 3.496E-2 | -2.727E-3 | 3.507E-2 | -4.46E0 | 3.262E3
1.125E1 | 3.54E-2 | -2.625E-3 | 3.549E-2 | -4.241E0 | 3.265E3
8.434E0 | 3.584E-2 | -2.48E-3 | 3.592E-2 | -3.959E0 | 3.267E3
6.325E0 | 3.622E-2 | -2.473E-3 | 3.63E-2 | -3.907E0 | 3.266E3
4.743E0 | 3.657E-2 | -2.493E-3 | 3.666E-2 | -3.9E0 | 3.266E3
3.557E0 | 3.695E-2 | -2.492E-3 | 3.704E-2 | -3.859E0 | 3.265E3
2.667E0 | 3.729E-2 | -2.589E-3 | 3.738E-2 | -3.972E0 | 3.264E3
2E0 | 3.77E-2 | -2.676E-3 | 3.78E-2 | -4.06E0 | 3.264E3
1.5E0 | 3.813E-2 | -2.88E-3 | 3.823E-2 | -4.32E0 | 3.264E3
1.125E0 | 3.847E-2 | -2.981E-3 | 3.859E-2 | -4.43E0 | 3.264E3
8.434E-1 | 3.904E-2 | -3.231E-3 | 3.917E-2 | -4.731E0 | 3.264E3
6.325E-1 | 3.955E-2 | -3.562E-3 | 3.971E-2 | -5.146E0 | 3.263E3
4.743E-1 | 4.009E-2 | -3.962E-3 | 4.028E-2 | -5.644E0 | 3.263E3
3.557E-1 | 4.072E-2 | -4.44E-3 | 4.096E-2 | -6.223E0 | 3.263E3
2.667E-1 | 4.141E-2 | -4.96E-3 | 4.171E-2 | -6.831E0 | 3.263E3
2E-1 | 4.208E-2 | -5.672E-3 | 4.246E-2 | -7.676E0 | 3.264E3
1.5E-1 | 4.304E-2 | -6.405E-3 | 4.352E-2 | -8.463E0 | 3.264E3
1.125E-1 | 4.411E-2 | -7.366E-3 | 4.472E-2 | -9.481E0 | 3.264E3