## Sheet1
采样日期：2025-04-03 13:09:43.057
Freq(Hz) | Zre(3)(Ω) | Zim(3)(Ω) | Z(3)(Ω) | phase(3)(°) | E(3)(mV)
2E3 | 2.606E-2 | 2.734E-3 | 2.621E-2 | 5.988E0 | 3.311E3
1.5E3 | 2.629E-2 | 1.448E-3 | 2.633E-2 | 3.154E0 | 3.311E3
1.125E3 | 2.664E-2 | 2.562E-4 | 2.664E-2 | 5.51E-1 | 3.311E3
8.434E2 | 2.704E-2 | -6.53E-4 | 2.705E-2 | -1.383E0 | 3.311E3
6.325E2 | 2.752E-2 | -1.288E-3 | 2.756E-2 | -2.68E0 | 3.311E3
4.743E2 | 2.806E-2 | -1.902E-3 | 2.812E-2 | -3.877E0 | 3.311E3
3.557E2 | 2.859E-2 | -2.365E-3 | 2.868E-2 | -4.73E0 | 3.311E3
2.667E2 | 2.927E-2 | -2.724E-3 | 2.939E-2 | -5.318E0 | 3.311E3
2E2 | 2.993E-2 | -3.061E-3 | 3.009E-2 | -5.839E0 | 3.311E3
1.5E2 | 3.064E-2 | -3.215E-3 | 3.081E-2 | -5.991E0 | 3.311E3
1.125E2 | 3.133E-2 | -3.291E-3 | 3.151E-2 | -5.996E0 | 3.311E3
8.434E1 | 3.208E-2 | -3.31E-3 | 3.225E-2 | -5.891E0 | 3.311E3
6.325E1 | 3.278E-2 | -3.25E-3 | 3.294E-2 | -5.662E0 | 3.311E3
4.743E1 | 3.342E-2 | -3.167E-3 | 3.357E-2 | -5.414E0 | 3.311E3
3.557E1 | 3.401E-2 | -3.023E-3 | 3.415E-2 | -5.08E0 | 3.311E3
2.667E1 | 3.454E-2 | -2.858E-3 | 3.466E-2 | -4.731E0 | 3.311E3
2E1 | 3.508E-2 | -2.428E-3 | 3.517E-2 | -3.959E0 | 3.311E3
1.5E1 | 3.541E-2 | -2.489E-3 | 3.55E-2 | -4.021E0 | 3.312E3
1.125E1 | 3.583E-2 | -2.388E-3 | 3.591E-2 | -3.813E0 | 3.314E3
8.434E0 | 3.623E-2 | -2.188E-3 | 3.629E-2 | -3.457E0 | 3.316E3
6.325E0 | 3.654E-2 | -2.143E-3 | 3.66E-2 | -3.357E0 | 3.315E3
4.743E0 | 3.682E-2 | -2.097E-3 | 3.688E-2 | -3.26E0 | 3.314E3
3.557E0 | 3.713E-2 | -2.084E-3 | 3.719E-2 | -3.212E0 | 3.314E3
2.667E0 | 3.739E-2 | -2.093E-3 | 3.745E-2 | -3.203E0 | 3.313E3
2E0 | 3.772E-2 | -2.119E-3 | 3.778E-2 | -3.214E0 | 3.313E3
1.5E0 | 3.803E-2 | -2.211E-3 | 3.809E-2 | -3.328E0 | 3.313E3
1.125E0 | 3.835E-2 | -2.245E-3 | 3.842E-2 | -3.35E0 | 3.312E3
8.434E-1 | 3.871E-2 | -2.407E-3 | 3.878E-2 | -3.558E0 | 3.312E3
6.325E-1 | 3.904E-2 | -2.628E-3 | 3.913E-2 | -3.85E0 | 3.312E3
4.743E-1 | 3.952E-2 | -2.821E-3 | 3.962E-2 | -4.083E0 | 3.312E3
3.557E-1 | 3.99E-2 | -3.127E-3 | 4.002E-2 | -4.481E0 | 3.312E3
2.667E-1 | 4.037E-2 | -3.707E-3 | 4.054E-2 | -5.245E0 | 3.312E3
2E-1 | 4.078E-2 | -3.965E-3 | 4.097E-2 | -5.553E0 | 3.312E3
1.5E-1 | 4.148E-2 | -4.53E-3 | 4.173E-2 | -6.232E0 | 3.312E3
1.125E-1 | 4.206E-2 | -5.299E-3 | 4.239E-2 | -7.181E0 | 3.313E3