## Sheet1
采样日期：2025-04-04 02:35:00.271
Freq(Hz) | Zre(3)(Ω) | Zim(3)(Ω) | Z(3)(Ω) | phase(3)(°) | E(3)(mV)
2E3 | 2.596E-2 | 2.88E-3 | 2.612E-2 | 6.331E0 | 3.249E3
1.5E3 | 2.614E-2 | 1.609E-3 | 2.619E-2 | 3.523E0 | 3.249E3
1.125E3 | 2.648E-2 | 4.101E-4 | 2.649E-2 | 8.871E-1 | 3.249E3
8.434E2 | 2.68E-2 | -4.45E-4 | 2.68E-2 | -9.514E-1 | 3.249E3
6.325E2 | 2.725E-2 | -1.127E-3 | 2.728E-2 | -2.367E0 | 3.249E3
4.743E2 | 2.776E-2 | -1.716E-3 | 2.781E-2 | -3.539E0 | 3.249E3
3.557E2 | 2.826E-2 | -2.172E-3 | 2.834E-2 | -4.395E0 | 3.249E3
2.667E2 | 2.886E-2 | -2.566E-3 | 2.898E-2 | -5.08E0 | 3.249E3
2E2 | 2.953E-2 | -2.878E-3 | 2.967E-2 | -5.567E0 | 3.249E3
1.5E2 | 3.017E-2 | -3.069E-3 | 3.033E-2 | -5.807E0 | 3.249E3
1.125E2 | 3.094E-2 | -3.302E-3 | 3.112E-2 | -6.091E0 | 3.249E3
8.434E1 | 3.157E-2 | -3.248E-3 | 3.173E-2 | -5.875E0 | 3.249E3
6.325E1 | 3.226E-2 | -3.263E-3 | 3.243E-2 | -5.776E0 | 3.249E3
4.743E1 | 3.289E-2 | -3.186E-3 | 3.305E-2 | -5.532E0 | 3.249E3
3.557E1 | 3.35E-2 | -3.111E-3 | 3.364E-2 | -5.306E0 | 3.249E3
2.667E1 | 3.408E-2 | -2.958E-3 | 3.421E-2 | -4.96E0 | 3.249E3
2E1 | 3.455E-2 | -2.86E-3 | 3.467E-2 | -4.732E0 | 3.249E3
1.5E1 | 3.502E-2 | -2.784E-3 | 3.513E-2 | -4.546E0 | 3.25E3
1.125E1 | 3.541E-2 | -2.625E-3 | 3.551E-2 | -4.239E0 | 3.251E3
8.434E0 | 3.588E-2 | -2.525E-3 | 3.597E-2 | -4.025E0 | 3.254E3
6.325E0 | 3.623E-2 | -2.473E-3 | 3.631E-2 | -3.904E0 | 3.253E3
4.743E0 | 3.666E-2 | -2.533E-3 | 3.674E-2 | -3.953E0 | 3.252E3
3.557E0 | 3.699E-2 | -2.521E-3 | 3.708E-2 | -3.898E0 | 3.252E3
2.667E0 | 3.736E-2 | -2.642E-3 | 3.746E-2 | -4.045E0 | 3.251E3
2E0 | 3.776E-2 | -2.725E-3 | 3.786E-2 | -4.128E0 | 3.251E3
1.5E0 | 3.81E-2 | -2.886E-3 | 3.821E-2 | -4.332E0 | 3.251E3
1.125E0 | 3.859E-2 | -3.113E-3 | 3.871E-2 | -4.612E0 | 3.25E3
8.434E-1 | 3.913E-2 | -3.295E-3 | 3.927E-2 | -4.813E0 | 3.25E3
6.325E-1 | 3.967E-2 | -3.659E-3 | 3.984E-2 | -5.271E0 | 3.25E3
4.743E-1 | 4.026E-2 | -4.051E-3 | 4.046E-2 | -5.746E0 | 3.25E3
3.557E-1 | 4.09E-2 | -4.555E-3 | 4.115E-2 | -6.355E0 | 3.25E3
2.667E-1 | 4.154E-2 | -5.155E-3 | 4.186E-2 | -7.074E0 | 3.25E3
2E-1 | 4.226E-2 | -5.849E-3 | 4.266E-2 | -7.88E0 | 3.25E3
1.5E-1 | 4.324E-2 | -6.621E-3 | 4.374E-2 | -8.706E0 | 3.25E3
1.125E-1 | 4.434E-2 | -7.484E-3 | 4.497E-2 | -9.58E0 | 3.251E3