## Sheet1
采样日期：2025-04-04 03:19:44.663
Freq(Hz) | Zre(3)(Ω) | Zim(3)(Ω) | Z(3)(Ω) | phase(3)(°) | E(3)(mV)
2E3 | 2.592E-2 | 2.897E-3 | 2.608E-2 | 6.378E0 | 3.233E3
1.5E3 | 2.614E-2 | 1.61E-3 | 2.619E-2 | 3.523E0 | 3.233E3
1.125E3 | 2.642E-2 | 4.272E-4 | 2.643E-2 | 9.263E-1 | 3.233E3
8.434E2 | 2.692E-2 | -4.505E-4 | 2.693E-2 | -9.586E-1 | 3.233E3
6.325E2 | 2.723E-2 | -1.105E-3 | 2.726E-2 | -2.323E0 | 3.233E3
4.743E2 | 2.773E-2 | -1.695E-3 | 2.778E-2 | -3.499E0 | 3.233E3
3.557E2 | 2.824E-2 | -2.156E-3 | 2.832E-2 | -4.366E0 | 3.233E3
2.667E2 | 2.884E-2 | -2.567E-3 | 2.896E-2 | -5.085E0 | 3.233E3
2E2 | 2.946E-2 | -2.846E-3 | 2.96E-2 | -5.518E0 | 3.233E3
1.5E2 | 3.016E-2 | -3.08E-3 | 3.032E-2 | -5.831E0 | 3.233E3
1.125E2 | 3.079E-2 | -3.234E-3 | 3.096E-2 | -5.996E0 | 3.233E3
8.434E1 | 3.154E-2 | -3.233E-3 | 3.171E-2 | -5.853E0 | 3.233E3
6.325E1 | 3.218E-2 | -3.267E-3 | 3.235E-2 | -5.797E0 | 3.233E3
4.743E1 | 3.284E-2 | -3.185E-3 | 3.299E-2 | -5.539E0 | 3.233E3
3.557E1 | 3.346E-2 | -3.113E-3 | 3.361E-2 | -5.314E0 | 3.233E3
2.667E1 | 3.398E-2 | -2.956E-3 | 3.411E-2 | -4.972E0 | 3.233E3
2E1 | 3.436E-2 | -2.848E-3 | 3.448E-2 | -4.738E0 | 3.233E3
1.5E1 | 3.499E-2 | -2.715E-3 | 3.509E-2 | -4.438E0 | 3.233E3
1.125E1 | 3.536E-2 | -2.648E-3 | 3.546E-2 | -4.282E0 | 3.235E3
8.434E0 | 3.579E-2 | -2.569E-3 | 3.588E-2 | -4.105E0 | 3.237E3
6.325E0 | 3.62E-2 | -2.518E-3 | 3.628E-2 | -3.98E0 | 3.237E3
4.743E0 | 3.656E-2 | -2.526E-3 | 3.665E-2 | -3.952E0 | 3.236E3
3.557E0 | 3.69E-2 | -2.581E-3 | 3.7E-2 | -4E0 | 3.236E3
2.667E0 | 3.734E-2 | -2.662E-3 | 3.744E-2 | -4.078E0 | 3.235E3
2E0 | 3.769E-2 | -2.777E-3 | 3.779E-2 | -4.213E0 | 3.235E3
1.5E0 | 3.815E-2 | -2.951E-3 | 3.827E-2 | -4.423E0 | 3.235E3
1.125E0 | 3.857E-2 | -3.151E-3 | 3.87E-2 | -4.671E0 | 3.234E3
8.434E-1 | 3.911E-2 | -3.383E-3 | 3.926E-2 | -4.943E0 | 3.234E3
6.325E-1 | 3.96E-2 | -3.751E-3 | 3.977E-2 | -5.412E0 | 3.234E3
4.743E-1 | 4.012E-2 | -4.191E-3 | 4.033E-2 | -5.965E0 | 3.234E3
3.557E-1 | 4.095E-2 | -4.612E-3 | 4.121E-2 | -6.426E0 | 3.234E3
2.667E-1 | 4.172E-2 | -5.482E-3 | 4.208E-2 | -7.486E0 | 3.234E3
2E-1 | 4.237E-2 | -5.998E-3 | 4.279E-2 | -8.058E0 | 3.234E3
1.5E-1 | 4.341E-2 | -6.875E-3 | 4.396E-2 | -8.999E0 | 3.235E3
1.125E-1 | 4.451E-2 | -7.928E-3 | 4.521E-2 | -1.01E1 | 3.235E3