## Sheet1
采样日期：2025-04-04 04:04:29.116
Freq(Hz) | Zre(3)(Ω) | Zim(3)(Ω) | Z(3)(Ω) | phase(3)(°) | E(3)(mV)
2E3 | 2.595E-2 | 2.898E-3 | 2.611E-2 | 6.372E0 | 3.21E3
1.5E3 | 2.611E-2 | 1.62E-3 | 2.616E-2 | 3.551E0 | 3.21E3
1.125E3 | 2.642E-2 | 4.396E-4 | 2.643E-2 | 9.532E-1 | 3.21E3
8.434E2 | 2.68E-2 | -3.606E-4 | 2.681E-2 | -7.709E-1 | 3.21E3
6.325E2 | 2.724E-2 | -1.092E-3 | 2.726E-2 | -2.296E0 | 3.21E3
4.743E2 | 2.77E-2 | -1.678E-3 | 2.775E-2 | -3.467E0 | 3.21E3
3.557E2 | 2.825E-2 | -2.135E-3 | 2.833E-2 | -4.322E0 | 3.21E3
2.667E2 | 2.878E-2 | -2.541E-3 | 2.889E-2 | -5.046E0 | 3.21E3
2E2 | 2.945E-2 | -2.849E-3 | 2.959E-2 | -5.526E0 | 3.21E3
1.5E2 | 3.008E-2 | -3.081E-3 | 3.024E-2 | -5.848E0 | 3.21E3
1.125E2 | 3.076E-2 | -3.192E-3 | 3.093E-2 | -5.923E0 | 3.21E3
8.434E1 | 3.147E-2 | -3.267E-3 | 3.164E-2 | -5.925E0 | 3.21E3
6.325E1 | 3.216E-2 | -3.283E-3 | 3.233E-2 | -5.829E0 | 3.21E3
4.743E1 | 3.282E-2 | -3.228E-3 | 3.298E-2 | -5.617E0 | 3.21E3
3.557E1 | 3.34E-2 | -3.142E-3 | 3.355E-2 | -5.374E0 | 3.21E3
2.667E1 | 3.396E-2 | -2.988E-3 | 3.409E-2 | -5.029E0 | 3.21E3
2E1 | 3.451E-2 | -2.956E-3 | 3.463E-2 | -4.896E0 | 3.21E3
1.5E1 | 3.494E-2 | -2.793E-3 | 3.506E-2 | -4.57E0 | 3.21E3
1.125E1 | 3.535E-2 | -2.684E-3 | 3.545E-2 | -4.343E0 | 3.212E3
8.434E0 | 3.584E-2 | -2.578E-3 | 3.594E-2 | -4.114E0 | 3.214E3
6.325E0 | 3.623E-2 | -2.546E-3 | 3.632E-2 | -4.02E0 | 3.214E3
4.743E0 | 3.662E-2 | -2.562E-3 | 3.671E-2 | -4.003E0 | 3.213E3
3.557E0 | 3.697E-2 | -2.615E-3 | 3.706E-2 | -4.045E0 | 3.213E3
2.667E0 | 3.738E-2 | -2.713E-3 | 3.747E-2 | -4.151E0 | 3.212E3
2E0 | 3.775E-2 | -2.83E-3 | 3.785E-2 | -4.287E0 | 3.212E3
1.5E0 | 3.817E-2 | -3.006E-3 | 3.829E-2 | -4.503E0 | 3.211E3
1.125E0 | 3.865E-2 | -3.198E-3 | 3.879E-2 | -4.729E0 | 3.211E3
8.434E-1 | 3.922E-2 | -3.513E-3 | 3.937E-2 | -5.118E0 | 3.211E3
6.325E-1 | 3.973E-2 | -3.903E-3 | 3.992E-2 | -5.611E0 | 3.211E3
4.743E-1 | 4.031E-2 | -4.319E-3 | 4.054E-2 | -6.116E0 | 3.211E3
3.557E-1 | 4.096E-2 | -4.854E-3 | 4.125E-2 | -6.758E0 | 3.211E3
2.667E-1 | 4.159E-2 | -5.474E-3 | 4.194E-2 | -7.499E0 | 3.211E3
2E-1 | 4.26E-2 | -6.26E-3 | 4.306E-2 | -8.36E0 | 3.211E3
1.5E-1 | 4.362E-2 | -7.094E-3 | 4.42E-2 | -9.236E0 | 3.212E3
1.125E-1 | 4.473E-2 | -8.247E-3 | 4.548E-2 | -1.045E1 | 3.212E3