## Sheet1
采样日期：2025-04-04 04:49:13.648
Freq(Hz) | Zre(3)(Ω) | Zim(3)(Ω) | Z(3)(Ω) | phase(3)(°) | E(3)(mV)
2E3 | 2.59E-2 | 2.91E-3 | 2.606E-2 | 6.411E0 | 3.19E3
1.5E3 | 2.613E-2 | 1.648E-3 | 2.619E-2 | 3.609E0 | 3.19E3
1.125E3 | 2.641E-2 | 4.727E-4 | 2.642E-2 | 1.025E0 | 3.19E3
8.434E2 | 2.669E-2 | -3.813E-4 | 2.67E-2 | -8.184E-1 | 3.19E3
6.325E2 | 2.716E-2 | -1.034E-3 | 2.718E-2 | -2.179E0 | 3.19E3
4.743E2 | 2.765E-2 | -1.664E-3 | 2.77E-2 | -3.443E0 | 3.19E3
3.557E2 | 2.816E-2 | -2.133E-3 | 2.824E-2 | -4.331E0 | 3.19E3
2.667E2 | 2.874E-2 | -2.51E-3 | 2.884E-2 | -4.992E0 | 3.19E3
2E2 | 2.935E-2 | -2.807E-3 | 2.948E-2 | -5.462E0 | 3.19E3
1.5E2 | 3.001E-2 | -3.042E-3 | 3.016E-2 | -5.79E0 | 3.19E3
1.125E2 | 3.063E-2 | -3.184E-3 | 3.079E-2 | -5.935E0 | 3.19E3
8.434E1 | 3.144E-2 | -3.248E-3 | 3.161E-2 | -5.899E0 | 3.19E3
6.325E1 | 3.209E-2 | -3.255E-3 | 3.225E-2 | -5.793E0 | 3.19E3
4.743E1 | 3.275E-2 | -3.201E-3 | 3.29E-2 | -5.583E0 | 3.19E3
3.557E1 | 3.331E-2 | -3.138E-3 | 3.345E-2 | -5.383E0 | 3.19E3
2.667E1 | 3.392E-2 | -3.016E-3 | 3.405E-2 | -5.081E0 | 3.19E3
2E1 | 3.439E-2 | -2.931E-3 | 3.451E-2 | -4.872E0 | 3.19E3
1.5E1 | 3.485E-2 | -2.77E-3 | 3.496E-2 | -4.544E0 | 3.19E3
1.125E1 | 3.528E-2 | -2.707E-3 | 3.538E-2 | -4.388E0 | 3.192E3
8.434E0 | 3.579E-2 | -2.604E-3 | 3.588E-2 | -4.161E0 | 3.194E3
6.325E0 | 3.614E-2 | -2.548E-3 | 3.623E-2 | -4.033E0 | 3.194E3
4.743E0 | 3.654E-2 | -2.577E-3 | 3.663E-2 | -4.034E0 | 3.193E3
3.557E0 | 3.689E-2 | -2.618E-3 | 3.698E-2 | -4.059E0 | 3.192E3
2.667E0 | 3.73E-2 | -2.728E-3 | 3.74E-2 | -4.182E0 | 3.192E3
2E0 | 3.77E-2 | -2.877E-3 | 3.781E-2 | -4.364E0 | 3.192E3
1.5E0 | 3.808E-2 | -3.047E-3 | 3.821E-2 | -4.574E0 | 3.191E3
1.125E0 | 3.849E-2 | -3.309E-3 | 3.864E-2 | -4.912E0 | 3.191E3
8.434E-1 | 3.908E-2 | -3.509E-3 | 3.924E-2 | -5.131E0 | 3.191E3
6.325E-1 | 3.971E-2 | -3.892E-3 | 3.99E-2 | -5.597E0 | 3.191E3
4.743E-1 | 4.011E-2 | -4.306E-3 | 4.035E-2 | -6.127E0 | 3.191E3
3.557E-1 | 4.091E-2 | -4.887E-3 | 4.12E-2 | -6.813E0 | 3.191E3
2.667E-1 | 4.177E-2 | -5.547E-3 | 4.213E-2 | -7.565E0 | 3.191E3
2E-1 | 4.258E-2 | -6.323E-3 | 4.305E-2 | -8.446E0 | 3.191E3
1.5E-1 | 4.348E-2 | -7.223E-3 | 4.408E-2 | -9.431E0 | 3.191E3
1.125E-1 | 4.476E-2 | -8.315E-3 | 4.553E-2 | -1.052E1 | 3.191E3