## Sheet1
采样日期：2025-04-04 05:33:58.291
Freq(Hz) | Zre(3)(Ω) | Zim(3)(Ω) | Z(3)(Ω) | phase(3)(°) | E(3)(mV)
2E3 | 2.59E-2 | 2.951E-3 | 2.607E-2 | 6.5E0 | 3.186E3
1.5E3 | 2.61E-2 | 1.654E-3 | 2.616E-2 | 3.626E0 | 3.186E3
1.125E3 | 2.639E-2 | 4.926E-4 | 2.639E-2 | 1.07E0 | 3.186E3
8.434E2 | 2.666E-2 | -3.023E-4 | 2.666E-2 | -6.497E-1 | 3.186E3
6.325E2 | 2.715E-2 | -1.027E-3 | 2.717E-2 | -2.167E0 | 3.186E3
4.743E2 | 2.763E-2 | -1.643E-3 | 2.768E-2 | -3.404E0 | 3.186E3
3.557E2 | 2.814E-2 | -2.086E-3 | 2.822E-2 | -4.239E0 | 3.186E3
2.667E2 | 2.87E-2 | -2.477E-3 | 2.88E-2 | -4.933E0 | 3.186E3
2E2 | 2.929E-2 | -2.777E-3 | 2.942E-2 | -5.416E0 | 3.186E3
1.5E2 | 2.997E-2 | -3.049E-3 | 3.012E-2 | -5.809E0 | 3.186E3
1.125E2 | 3.069E-2 | -3.188E-3 | 3.085E-2 | -5.931E0 | 3.186E3
8.434E1 | 3.135E-2 | -3.246E-3 | 3.152E-2 | -5.911E0 | 3.186E3
6.325E1 | 3.204E-2 | -3.234E-3 | 3.22E-2 | -5.765E0 | 3.186E3
4.743E1 | 3.268E-2 | -3.184E-3 | 3.284E-2 | -5.565E0 | 3.186E3
3.557E1 | 3.329E-2 | -3.125E-3 | 3.344E-2 | -5.362E0 | 3.186E3
2.667E1 | 3.384E-2 | -2.998E-3 | 3.397E-2 | -5.064E0 | 3.186E3
2E1 | 3.441E-2 | -2.911E-3 | 3.454E-2 | -4.836E0 | 3.186E3
1.5E1 | 3.473E-2 | -2.818E-3 | 3.484E-2 | -4.64E0 | 3.186E3
1.125E1 | 3.528E-2 | -2.703E-3 | 3.538E-2 | -4.382E0 | 3.188E3
8.434E0 | 3.568E-2 | -2.604E-3 | 3.578E-2 | -4.173E0 | 3.19E3
6.325E0 | 3.61E-2 | -2.609E-3 | 3.619E-2 | -4.133E0 | 3.19E3
4.743E0 | 3.649E-2 | -2.607E-3 | 3.658E-2 | -4.087E0 | 3.189E3
3.557E0 | 3.687E-2 | -2.659E-3 | 3.697E-2 | -4.125E0 | 3.188E3
2.667E0 | 3.725E-2 | -2.731E-3 | 3.735E-2 | -4.193E0 | 3.188E3
2E0 | 3.766E-2 | -2.929E-3 | 3.777E-2 | -4.447E0 | 3.188E3
1.5E0 | 3.809E-2 | -3.093E-3 | 3.821E-2 | -4.643E0 | 3.187E3
1.125E0 | 3.852E-2 | -3.356E-3 | 3.866E-2 | -4.979E0 | 3.187E3
8.434E-1 | 3.91E-2 | -3.618E-3 | 3.926E-2 | -5.286E0 | 3.187E3
6.325E-1 | 3.959E-2 | -4.031E-3 | 3.98E-2 | -5.812E0 | 3.187E3
4.743E-1 | 4.026E-2 | -4.492E-3 | 4.051E-2 | -6.366E0 | 3.187E3
3.557E-1 | 4.083E-2 | -5.136E-3 | 4.116E-2 | -7.169E0 | 3.187E3
2.667E-1 | 4.187E-2 | -5.786E-3 | 4.227E-2 | -7.868E0 | 3.187E3
2E-1 | 4.266E-2 | -6.678E-3 | 4.318E-2 | -8.897E0 | 3.187E3
1.5E-1 | 4.365E-2 | -7.691E-3 | 4.433E-2 | -9.992E0 | 3.187E3
1.125E-1 | 4.482E-2 | -8.914E-3 | 4.569E-2 | -1.125E1 | 3.188E3