## Sheet1
采样日期：2025-04-04 06:18:42.884
Freq(Hz) | Zre(3)(Ω) | Zim(3)(Ω) | Z(3)(Ω) | phase(3)(°) | E(3)(mV)
2E3 | 2.59E-2 | 2.961E-3 | 2.607E-2 | 6.523E0 | 3.106E3
1.5E3 | 2.607E-2 | 1.675E-3 | 2.613E-2 | 3.677E0 | 3.106E3
1.125E3 | 2.634E-2 | 5.033E-4 | 2.635E-2 | 1.095E0 | 3.106E3
8.434E2 | 2.665E-2 | -3.214E-4 | 2.666E-2 | -6.908E-1 | 3.106E3
6.325E2 | 2.715E-2 | -1.024E-3 | 2.717E-2 | -2.16E0 | 3.106E3
4.743E2 | 2.764E-2 | -1.644E-3 | 2.769E-2 | -3.403E0 | 3.106E3
3.557E2 | 2.809E-2 | -2.092E-3 | 2.817E-2 | -4.259E0 | 3.106E3
2.667E2 | 2.868E-2 | -2.486E-3 | 2.879E-2 | -4.954E0 | 3.106E3
2E2 | 2.929E-2 | -2.822E-3 | 2.943E-2 | -5.503E0 | 3.106E3
1.5E2 | 2.996E-2 | -3.07E-3 | 3.011E-2 | -5.852E0 | 3.106E3
1.125E2 | 3.072E-2 | -3.351E-3 | 3.09E-2 | -6.227E0 | 3.106E3
8.434E1 | 3.135E-2 | -3.296E-3 | 3.153E-2 | -6.002E0 | 3.106E3
6.325E1 | 3.203E-2 | -3.307E-3 | 3.221E-2 | -5.894E0 | 3.107E3
4.743E1 | 3.273E-2 | -3.303E-3 | 3.289E-2 | -5.763E0 | 3.107E3
3.557E1 | 3.339E-2 | -3.23E-3 | 3.354E-2 | -5.525E0 | 3.106E3
2.667E1 | 3.393E-2 | -3.147E-3 | 3.408E-2 | -5.298E0 | 3.106E3
2E1 | 3.473E-2 | -2.85E-3 | 3.484E-2 | -4.692E0 | 3.106E3
1.5E1 | 3.49E-2 | -2.903E-3 | 3.502E-2 | -4.755E0 | 3.107E3
1.125E1 | 3.54E-2 | -2.844E-3 | 3.552E-2 | -4.592E0 | 3.108E3
8.434E0 | 3.592E-2 | -2.727E-3 | 3.603E-2 | -4.341E0 | 3.111E3
6.325E0 | 3.633E-2 | -2.714E-3 | 3.643E-2 | -4.273E0 | 3.11E3
4.743E0 | 3.671E-2 | -2.714E-3 | 3.681E-2 | -4.229E0 | 3.11E3
3.557E0 | 3.715E-2 | -2.767E-3 | 3.725E-2 | -4.259E0 | 3.109E3
2.667E0 | 3.75E-2 | -2.871E-3 | 3.761E-2 | -4.378E0 | 3.108E3
2E0 | 3.8E-2 | -3.057E-3 | 3.813E-2 | -4.599E0 | 3.108E3
1.5E0 | 3.838E-2 | -3.305E-3 | 3.852E-2 | -4.922E0 | 3.108E3
1.125E0 | 3.886E-2 | -3.555E-3 | 3.902E-2 | -5.227E0 | 3.108E3
8.434E-1 | 3.945E-2 | -3.834E-3 | 3.963E-2 | -5.552E0 | 3.108E3
6.325E-1 | 4.01E-2 | -4.303E-3 | 4.033E-2 | -6.126E0 | 3.108E3
4.743E-1 | 4.066E-2 | -4.845E-3 | 4.095E-2 | -6.794E0 | 3.108E3
3.557E-1 | 4.147E-2 | -5.536E-3 | 4.183E-2 | -7.605E0 | 3.108E3
2.667E-1 | 4.222E-2 | -6.433E-3 | 4.271E-2 | -8.663E0 | 3.108E3
2E-1 | 4.322E-2 | -7.414E-3 | 4.385E-2 | -9.734E0 | 3.108E3
1.5E-1 | 4.432E-2 | -8.558E-3 | 4.514E-2 | -1.093E1 | 3.109E3
1.125E-1 | 4.565E-2 | -9.994E-3 | 4.674E-2 | -1.235E1 | 3.109E3