## Sheet1
采样日期：2025-04-04 07:03:27.461
Freq(Hz) | Zre(3)(Ω) | Zim(3)(Ω) | Z(3)(Ω) | phase(3)(°) | E(3)(mV)
2E3 | 2.598E-2 | 2.955E-3 | 2.614E-2 | 6.491E0 | 2.723E3
1.5E3 | 2.615E-2 | 1.676E-3 | 2.621E-2 | 3.666E0 | 2.723E3
1.125E3 | 2.646E-2 | 4.6E-4 | 2.646E-2 | 9.961E-1 | 2.723E3
8.434E2 | 2.681E-2 | -3.063E-4 | 2.681E-2 | -6.546E-1 | 2.723E3
6.325E2 | 2.716E-2 | -1.07E-3 | 2.718E-2 | -2.257E0 | 2.723E3
4.743E2 | 2.765E-2 | -1.7E-3 | 2.77E-2 | -3.519E0 | 2.723E3
3.557E2 | 2.815E-2 | -2.185E-3 | 2.823E-2 | -4.439E0 | 2.723E3
2.667E2 | 2.874E-2 | -2.668E-3 | 2.886E-2 | -5.303E0 | 2.724E3
2E2 | 2.933E-2 | -3.089E-3 | 2.95E-2 | -6.012E0 | 2.724E3
1.5E2 | 3E-2 | -3.384E-3 | 3.019E-2 | -6.436E0 | 2.724E3
1.125E2 | 3.084E-2 | -3.601E-3 | 3.105E-2 | -6.66E0 | 2.724E3
8.434E1 | 3.15E-2 | -3.868E-3 | 3.174E-2 | -7.002E0 | 2.724E3
6.325E1 | 3.231E-2 | -4.014E-3 | 3.255E-2 | -7.083E0 | 2.724E3
4.743E1 | 3.317E-2 | -4.124E-3 | 3.342E-2 | -7.088E0 | 2.724E3
3.557E1 | 3.392E-2 | -4.265E-3 | 3.419E-2 | -7.166E0 | 2.724E3
2.667E1 | 3.477E-2 | -4.279E-3 | 3.504E-2 | -7.016E0 | 2.724E3
2E1 | 3.553E-2 | -4.255E-3 | 3.579E-2 | -6.828E0 | 2.724E3
1.5E1 | 3.634E-2 | -4.229E-3 | 3.658E-2 | -6.638E0 | 2.725E3
1.125E1 | 3.707E-2 | -4.153E-3 | 3.731E-2 | -6.391E0 | 2.728E3
8.434E0 | 3.789E-2 | -4.057E-3 | 3.81E-2 | -6.113E0 | 2.73E3
6.325E0 | 3.849E-2 | -4.077E-3 | 3.87E-2 | -6.047E0 | 2.729E3
4.743E0 | 3.92E-2 | -4.105E-3 | 3.941E-2 | -5.979E0 | 2.729E3
3.557E0 | 3.976E-2 | -4.213E-3 | 3.998E-2 | -6.048E0 | 2.728E3
2.667E0 | 4.044E-2 | -4.405E-3 | 4.068E-2 | -6.217E0 | 2.728E3
2E0 | 4.106E-2 | -4.609E-3 | 4.132E-2 | -6.405E0 | 2.728E3
1.5E0 | 4.183E-2 | -4.961E-3 | 4.212E-2 | -6.764E0 | 2.728E3
1.125E0 | 4.255E-2 | -5.521E-3 | 4.29E-2 | -7.394E0 | 2.728E3
8.434E-1 | 4.343E-2 | -5.946E-3 | 4.383E-2 | -7.796E0 | 2.728E3
6.325E-1 | 4.434E-2 | -6.711E-3 | 4.485E-2 | -8.606E0 | 2.728E3
4.743E-1 | 4.526E-2 | -7.657E-3 | 4.59E-2 | -9.604E0 | 2.729E3
3.557E-1 | 4.64E-2 | -8.98E-3 | 4.726E-2 | -1.095E1 | 2.729E3
2.667E-1 | 4.767E-2 | -1.048E-2 | 4.881E-2 | -1.24E1 | 2.73E3
2E-1 | 4.91E-2 | -1.236E-2 | 5.063E-2 | -1.413E1 | 2.731E3
1.5E-1 | 5.082E-2 | -1.478E-2 | 5.293E-2 | -1.622E1 | 2.732E3
1.125E-1 | 5.301E-2 | -1.769E-2 | 5.588E-2 | -1.846E1 | 2.733E3