## Sheet1
采样日期：2025-04-03 13:54:27.140
Freq(Hz) | Zre(3)(Ω) | Zim(3)(Ω) | Z(3)(Ω) | phase(3)(°) | E(3)(mV)
2E3 | 2.601E-2 | 2.804E-3 | 2.616E-2 | 6.153E0 | 3.313E3
1.5E3 | 2.627E-2 | 1.491E-3 | 2.631E-2 | 3.249E0 | 3.312E3
1.125E3 | 2.659E-2 | 3.008E-4 | 2.66E-2 | 6.481E-1 | 3.313E3
8.434E2 | 2.692E-2 | -6.206E-4 | 2.692E-2 | -1.321E0 | 3.312E3
6.325E2 | 2.744E-2 | -1.239E-3 | 2.747E-2 | -2.586E0 | 3.313E3
4.743E2 | 2.797E-2 | -1.822E-3 | 2.803E-2 | -3.728E0 | 3.312E3
3.557E2 | 2.855E-2 | -2.262E-3 | 2.864E-2 | -4.53E0 | 3.313E3
2.667E2 | 2.915E-2 | -2.633E-3 | 2.927E-2 | -5.161E0 | 3.313E3
2E2 | 2.978E-2 | -2.922E-3 | 2.992E-2 | -5.604E0 | 3.313E3
1.5E2 | 3.048E-2 | -3.094E-3 | 3.064E-2 | -5.796E0 | 3.313E3
1.125E2 | 3.122E-2 | -3.144E-3 | 3.138E-2 | -5.751E0 | 3.313E3
8.434E1 | 3.188E-2 | -3.178E-3 | 3.204E-2 | -5.692E0 | 3.313E3
6.325E1 | 3.254E-2 | -3.144E-3 | 3.269E-2 | -5.519E0 | 3.313E3
4.743E1 | 3.315E-2 | -3.046E-3 | 3.329E-2 | -5.25E0 | 3.313E3
3.557E1 | 3.372E-2 | -2.893E-3 | 3.384E-2 | -4.903E0 | 3.313E3
2.667E1 | 3.422E-2 | -2.754E-3 | 3.433E-2 | -4.602E0 | 3.312E3
2E1 | 3.463E-2 | -2.623E-3 | 3.473E-2 | -4.331E0 | 3.312E3
1.5E1 | 3.51E-2 | -2.399E-3 | 3.518E-2 | -3.91E0 | 3.312E3
1.125E1 | 3.543E-2 | -2.298E-3 | 3.551E-2 | -3.711E0 | 3.315E3
8.434E0 | 3.58E-2 | -2.176E-3 | 3.587E-2 | -3.477E0 | 3.317E3
6.325E0 | 3.613E-2 | -2.125E-3 | 3.619E-2 | -3.367E0 | 3.317E3
4.743E0 | 3.641E-2 | -2.09E-3 | 3.647E-2 | -3.286E0 | 3.315E3
3.557E0 | 3.669E-2 | -2.079E-3 | 3.675E-2 | -3.243E0 | 3.315E3
2.667E0 | 3.702E-2 | -2.123E-3 | 3.708E-2 | -3.282E0 | 3.314E3
2E0 | 3.726E-2 | -2.144E-3 | 3.732E-2 | -3.292E0 | 3.314E3
1.5E0 | 3.756E-2 | -2.254E-3 | 3.763E-2 | -3.434E0 | 3.314E3
1.125E0 | 3.794E-2 | -2.415E-3 | 3.801E-2 | -3.643E0 | 3.314E3
8.434E-1 | 3.831E-2 | -2.509E-3 | 3.839E-2 | -3.746E0 | 3.314E3
6.325E-1 | 3.876E-2 | -2.699E-3 | 3.886E-2 | -3.984E0 | 3.313E3
4.743E-1 | 3.913E-2 | -2.974E-3 | 3.925E-2 | -4.345E0 | 3.313E3
3.557E-1 | 3.965E-2 | -3.316E-3 | 3.979E-2 | -4.78E0 | 3.313E3
2.667E-1 | 4.003E-2 | -3.653E-3 | 4.019E-2 | -5.214E0 | 3.313E3
2E-1 | 4.058E-2 | -4.163E-3 | 4.08E-2 | -5.857E0 | 3.313E3
1.5E-1 | 4.121E-2 | -4.855E-3 | 4.149E-2 | -6.719E0 | 3.313E3
1.125E-1 | 4.182E-2 | -5.43E-3 | 4.217E-2 | -7.397E0 | 3.314E3