## Sheet1
采样日期：2025-04-03 14:39:11.769
Freq(Hz) | Zre(3)(Ω) | Zim(3)(Ω) | Z(3)(Ω) | phase(3)(°) | E(3)(mV)
2E3 | 2.604E-2 | 2.829E-3 | 2.619E-2 | 6.2E0 | 3.312E3
1.5E3 | 2.625E-2 | 1.554E-3 | 2.63E-2 | 3.389E0 | 3.313E3
1.125E3 | 2.654E-2 | 3.657E-4 | 2.654E-2 | 7.896E-1 | 3.312E3
8.434E2 | 2.694E-2 | -4.92E-4 | 2.694E-2 | -1.046E0 | 3.312E3
6.325E2 | 2.742E-2 | -1.215E-3 | 2.745E-2 | -2.538E0 | 3.312E3
4.743E2 | 2.791E-2 | -1.799E-3 | 2.797E-2 | -3.687E0 | 3.312E3
3.557E2 | 2.848E-2 | -2.242E-3 | 2.857E-2 | -4.502E0 | 3.313E3
2.667E2 | 2.907E-2 | -2.579E-3 | 2.919E-2 | -5.07E0 | 3.312E3
2E2 | 2.972E-2 | -2.868E-3 | 2.986E-2 | -5.511E0 | 3.313E3
1.5E2 | 3.04E-2 | -3.045E-3 | 3.055E-2 | -5.72E0 | 3.313E3
1.125E2 | 3.107E-2 | -3.488E-3 | 3.127E-2 | -6.405E0 | 3.313E3
8.434E1 | 3.181E-2 | -3.151E-3 | 3.197E-2 | -5.656E0 | 3.312E3
6.325E1 | 3.242E-2 | -3.078E-3 | 3.257E-2 | -5.423E0 | 3.313E3
4.743E1 | 3.305E-2 | -3.043E-3 | 3.318E-2 | -5.261E0 | 3.313E3
3.557E1 | 3.363E-2 | -2.914E-3 | 3.376E-2 | -4.952E0 | 3.313E3
2.667E1 | 3.412E-2 | -2.757E-3 | 3.423E-2 | -4.62E0 | 3.312E3
2E1 | 3.455E-2 | -2.629E-3 | 3.465E-2 | -4.352E0 | 3.312E3
1.5E1 | 3.494E-2 | -2.486E-3 | 3.503E-2 | -4.07E0 | 3.313E3
1.125E1 | 3.533E-2 | -2.316E-3 | 3.54E-2 | -3.751E0 | 3.315E3
8.434E0 | 3.57E-2 | -2.178E-3 | 3.577E-2 | -3.491E0 | 3.317E3
6.325E0 | 3.602E-2 | -2.138E-3 | 3.609E-2 | -3.397E0 | 3.316E3
4.743E0 | 3.633E-2 | -2.141E-3 | 3.639E-2 | -3.373E0 | 3.315E3
3.557E0 | 3.664E-2 | -2.113E-3 | 3.67E-2 | -3.3E0 | 3.315E3
2.667E0 | 3.697E-2 | -2.162E-3 | 3.703E-2 | -3.346E0 | 3.314E3
2E0 | 3.725E-2 | -2.224E-3 | 3.732E-2 | -3.417E0 | 3.314E3
1.5E0 | 3.761E-2 | -2.337E-3 | 3.769E-2 | -3.555E0 | 3.314E3
1.125E0 | 3.79E-2 | -2.435E-3 | 3.798E-2 | -3.676E0 | 3.314E3
8.434E-1 | 3.833E-2 | -2.599E-3 | 3.842E-2 | -3.878E0 | 3.313E3
6.325E-1 | 3.878E-2 | -2.842E-3 | 3.888E-2 | -4.192E0 | 3.314E3
4.743E-1 | 3.91E-2 | -3.087E-3 | 3.922E-2 | -4.514E0 | 3.313E3
3.557E-1 | 3.963E-2 | -3.484E-3 | 3.978E-2 | -5.025E0 | 3.313E3
2.667E-1 | 4.008E-2 | -3.895E-3 | 4.027E-2 | -5.551E0 | 3.313E3
2E-1 | 4.057E-2 | -4.374E-3 | 4.081E-2 | -6.152E0 | 3.313E3
1.5E-1 | 4.126E-2 | -5.026E-3 | 4.157E-2 | -6.945E0 | 3.313E3
1.125E-1 | 4.198E-2 | -5.756E-3 | 4.237E-2 | -7.808E0 | 3.314E3