## Sheet1
采样日期：2025-04-03 15:23:55.413
Freq(Hz) | Zre(3)(Ω) | Zim(3)(Ω) | Z(3)(Ω) | phase(3)(°) | E(3)(mV)
2E3 | 2.6E-2 | 2.81E-3 | 2.615E-2 | 6.169E0 | 3.312E3
1.5E3 | 2.623E-2 | 1.551E-3 | 2.628E-2 | 3.383E0 | 3.312E3
1.125E3 | 2.656E-2 | 3.566E-4 | 2.656E-2 | 7.692E-1 | 3.312E3
8.434E2 | 2.696E-2 | -4.49E-4 | 2.696E-2 | -9.543E-1 | 3.312E3
6.325E2 | 2.738E-2 | -1.188E-3 | 2.74E-2 | -2.485E0 | 3.312E3
4.743E2 | 2.791E-2 | -1.755E-3 | 2.797E-2 | -3.597E0 | 3.312E3
3.557E2 | 2.846E-2 | -2.191E-3 | 2.855E-2 | -4.402E0 | 3.312E3
2.667E2 | 2.907E-2 | -2.552E-3 | 2.919E-2 | -5.017E0 | 3.312E3
2E2 | 2.97E-2 | -2.842E-3 | 2.983E-2 | -5.466E0 | 3.312E3
1.5E2 | 3.038E-2 | -3.063E-3 | 3.053E-2 | -5.757E0 | 3.313E3
1.125E2 | 3.105E-2 | -3.146E-3 | 3.12E-2 | -5.786E0 | 3.313E3
8.434E1 | 3.174E-2 | -3.136E-3 | 3.189E-2 | -5.643E0 | 3.312E3
6.325E1 | 3.235E-2 | -3.093E-3 | 3.25E-2 | -5.461E0 | 3.312E3
4.743E1 | 3.296E-2 | -2.999E-3 | 3.31E-2 | -5.198E0 | 3.312E3
3.557E1 | 3.359E-2 | -2.883E-3 | 3.372E-2 | -4.906E0 | 3.312E3
2.667E1 | 3.404E-2 | -2.743E-3 | 3.415E-2 | -4.607E0 | 3.312E3
2E1 | 3.442E-2 | -2.629E-3 | 3.452E-2 | -4.367E0 | 3.312E3
1.5E1 | 3.489E-2 | -2.468E-3 | 3.498E-2 | -4.046E0 | 3.313E3
1.125E1 | 3.525E-2 | -2.342E-3 | 3.533E-2 | -3.802E0 | 3.315E3
8.434E0 | 3.564E-2 | -2.177E-3 | 3.57E-2 | -3.497E0 | 3.317E3
6.325E0 | 3.596E-2 | -2.15E-3 | 3.602E-2 | -3.423E0 | 3.316E3
4.743E0 | 3.626E-2 | -2.147E-3 | 3.632E-2 | -3.389E0 | 3.315E3
3.557E0 | 3.656E-2 | -2.19E-3 | 3.662E-2 | -3.428E0 | 3.315E3
2.667E0 | 3.688E-2 | -2.191E-3 | 3.694E-2 | -3.4E0 | 3.314E3
2E0 | 3.725E-2 | -2.31E-3 | 3.732E-2 | -3.549E0 | 3.314E3
1.5E0 | 3.758E-2 | -2.336E-3 | 3.766E-2 | -3.556E0 | 3.314E3
1.125E0 | 3.793E-2 | -2.547E-3 | 3.802E-2 | -3.841E0 | 3.313E3
8.434E-1 | 3.836E-2 | -2.653E-3 | 3.845E-2 | -3.956E0 | 3.313E3
6.325E-1 | 3.868E-2 | -2.903E-3 | 3.879E-2 | -4.292E0 | 3.313E3
4.743E-1 | 3.917E-2 | -3.268E-3 | 3.931E-2 | -4.769E0 | 3.313E3
3.557E-1 | 3.969E-2 | -3.592E-3 | 3.985E-2 | -5.172E0 | 3.313E3
2.667E-1 | 4.002E-2 | -4.019E-3 | 4.023E-2 | -5.734E0 | 3.313E3
2E-1 | 4.088E-2 | -4.574E-3 | 4.114E-2 | -6.385E0 | 3.313E3
1.5E-1 | 4.147E-2 | -5.198E-3 | 4.179E-2 | -7.145E0 | 3.313E3
1.125E-1 | 4.219E-2 | -6.068E-3 | 4.262E-2 | -8.185E0 | 3.314E3