## Sheet1
采样日期：2025-04-03 16:08:39.602
Freq(Hz) | Zre(3)(Ω) | Zim(3)(Ω) | Z(3)(Ω) | phase(3)(°) | E(3)(mV)
2E3 | 2.6E-2 | 2.829E-3 | 2.616E-2 | 6.208E0 | 3.312E3
1.5E3 | 2.621E-2 | 1.585E-3 | 2.626E-2 | 3.46E0 | 3.312E3
1.125E3 | 2.654E-2 | 3.675E-4 | 2.654E-2 | 7.934E-1 | 3.312E3
8.434E2 | 2.695E-2 | -3.596E-4 | 2.695E-2 | -7.644E-1 | 3.312E3
6.325E2 | 2.737E-2 | -1.148E-3 | 2.74E-2 | -2.401E0 | 3.312E3
4.743E2 | 2.789E-2 | -1.781E-3 | 2.794E-2 | -3.655E0 | 3.312E3
3.557E2 | 2.843E-2 | -2.194E-3 | 2.851E-2 | -4.413E0 | 3.313E3
2.667E2 | 2.901E-2 | -2.561E-3 | 2.913E-2 | -5.044E0 | 3.313E3
2E2 | 2.965E-2 | -2.836E-3 | 2.979E-2 | -5.464E0 | 3.312E3
1.5E2 | 3.03E-2 | -3.016E-3 | 3.045E-2 | -5.685E0 | 3.313E3
1.125E2 | 3.108E-2 | -3.215E-3 | 3.124E-2 | -5.907E0 | 3.313E3
8.434E1 | 3.169E-2 | -3.132E-3 | 3.185E-2 | -5.644E0 | 3.312E3
6.325E1 | 3.232E-2 | -3.085E-3 | 3.247E-2 | -5.453E0 | 3.313E3
4.743E1 | 3.293E-2 | -2.998E-3 | 3.306E-2 | -5.202E0 | 3.312E3
3.557E1 | 3.347E-2 | -2.895E-3 | 3.359E-2 | -4.943E0 | 3.313E3
2.667E1 | 3.399E-2 | -2.729E-3 | 3.41E-2 | -4.59E0 | 3.312E3
2E1 | 3.457E-2 | -2.646E-3 | 3.467E-2 | -4.378E0 | 3.312E3
1.5E1 | 3.487E-2 | -2.472E-3 | 3.496E-2 | -4.055E0 | 3.313E3
1.125E1 | 3.522E-2 | -2.38E-3 | 3.53E-2 | -3.865E0 | 3.314E3
8.434E0 | 3.558E-2 | -2.256E-3 | 3.565E-2 | -3.629E0 | 3.317E3
6.325E0 | 3.592E-2 | -2.236E-3 | 3.599E-2 | -3.562E0 | 3.316E3
4.743E0 | 3.624E-2 | -2.177E-3 | 3.631E-2 | -3.437E0 | 3.316E3
3.557E0 | 3.658E-2 | -2.23E-3 | 3.665E-2 | -3.489E0 | 3.315E3
2.667E0 | 3.689E-2 | -2.292E-3 | 3.696E-2 | -3.555E0 | 3.314E3
2E0 | 3.722E-2 | -2.307E-3 | 3.729E-2 | -3.547E0 | 3.314E3
1.5E0 | 3.753E-2 | -2.354E-3 | 3.761E-2 | -3.589E0 | 3.314E3
1.125E0 | 3.794E-2 | -2.587E-3 | 3.803E-2 | -3.901E0 | 3.314E3
8.434E-1 | 3.842E-2 | -2.776E-3 | 3.852E-2 | -4.132E0 | 3.313E3
6.325E-1 | 3.878E-2 | -3.014E-3 | 3.89E-2 | -4.444E0 | 3.313E3
4.743E-1 | 3.921E-2 | -3.354E-3 | 3.935E-2 | -4.889E0 | 3.313E3
3.557E-1 | 3.972E-2 | -3.632E-3 | 3.988E-2 | -5.225E0 | 3.313E3
2.667E-1 | 4.032E-2 | -4.241E-3 | 4.054E-2 | -6.006E0 | 3.313E3
2E-1 | 4.08E-2 | -4.876E-3 | 4.109E-2 | -6.814E0 | 3.313E3
1.5E-1 | 4.153E-2 | -5.38E-3 | 4.188E-2 | -7.381E0 | 3.314E3
1.125E-1 | 4.234E-2 | -6.199E-3 | 4.28E-2 | -8.328E0 | 3.314E3