## Sheet1
采样日期：2025-04-03 16:53:24.057
Freq(Hz) | Zre(3)(Ω) | Zim(3)(Ω) | Z(3)(Ω) | phase(3)(°) | E(3)(mV)
2E3 | 2.599E-2 | 2.836E-3 | 2.614E-2 | 6.228E0 | 3.311E3
1.5E3 | 2.618E-2 | 1.568E-3 | 2.622E-2 | 3.427E0 | 3.311E3
1.125E3 | 2.651E-2 | 3.845E-4 | 2.651E-2 | 8.31E-1 | 3.311E3
8.434E2 | 2.688E-2 | -4.541E-4 | 2.688E-2 | -9.679E-1 | 3.311E3
6.325E2 | 2.734E-2 | -1.163E-3 | 2.736E-2 | -2.436E0 | 3.311E3
4.743E2 | 2.785E-2 | -1.71E-3 | 2.79E-2 | -3.514E0 | 3.311E3
3.557E2 | 2.839E-2 | -2.179E-3 | 2.848E-2 | -4.389E0 | 3.311E3
2.667E2 | 2.9E-2 | -2.54E-3 | 2.911E-2 | -5.006E0 | 3.311E3
2E2 | 2.964E-2 | -2.816E-3 | 2.977E-2 | -5.427E0 | 3.311E3
1.5E2 | 3.031E-2 | -3.005E-3 | 3.046E-2 | -5.663E0 | 3.311E3
1.125E2 | 3.106E-2 | -3.224E-3 | 3.122E-2 | -5.927E0 | 3.311E3
8.434E1 | 3.164E-2 | -3.123E-3 | 3.179E-2 | -5.637E0 | 3.311E3
6.325E1 | 3.232E-2 | -3.09E-3 | 3.247E-2 | -5.462E0 | 3.311E3
4.743E1 | 3.29E-2 | -3.005E-3 | 3.304E-2 | -5.218E0 | 3.311E3
3.557E1 | 3.34E-2 | -2.861E-3 | 3.352E-2 | -4.897E0 | 3.311E3
2.667E1 | 3.396E-2 | -2.736E-3 | 3.407E-2 | -4.605E0 | 3.311E3
2E1 | 3.44E-2 | -2.57E-3 | 3.45E-2 | -4.273E0 | 3.311E3
1.5E1 | 3.485E-2 | -2.543E-3 | 3.495E-2 | -4.174E0 | 3.311E3
1.125E1 | 3.519E-2 | -2.336E-3 | 3.527E-2 | -3.798E0 | 3.314E3
8.434E0 | 3.557E-2 | -2.248E-3 | 3.564E-2 | -3.616E0 | 3.316E3
6.325E0 | 3.591E-2 | -2.183E-3 | 3.598E-2 | -3.479E0 | 3.315E3
4.743E0 | 3.622E-2 | -2.222E-3 | 3.628E-2 | -3.511E0 | 3.315E3
3.557E0 | 3.656E-2 | -2.267E-3 | 3.663E-2 | -3.549E0 | 3.314E3
2.667E0 | 3.692E-2 | -2.283E-3 | 3.699E-2 | -3.539E0 | 3.313E3
2E0 | 3.724E-2 | -2.397E-3 | 3.732E-2 | -3.682E0 | 3.313E3
1.5E0 | 3.75E-2 | -2.482E-3 | 3.758E-2 | -3.788E0 | 3.313E3
1.125E0 | 3.794E-2 | -2.657E-3 | 3.803E-2 | -4.006E0 | 3.312E3
8.434E-1 | 3.838E-2 | -2.855E-3 | 3.849E-2 | -4.254E0 | 3.312E3
6.325E-1 | 3.884E-2 | -3.057E-3 | 3.896E-2 | -4.5E0 | 3.312E3
4.743E-1 | 3.931E-2 | -3.391E-3 | 3.946E-2 | -4.93E0 | 3.312E3
3.557E-1 | 3.984E-2 | -3.825E-3 | 4.003E-2 | -5.484E0 | 3.312E3
2.667E-1 | 4.04E-2 | -4.321E-3 | 4.063E-2 | -6.106E0 | 3.312E3
2E-1 | 4.106E-2 | -4.843E-3 | 4.134E-2 | -6.727E0 | 3.312E3
1.5E-1 | 4.171E-2 | -5.549E-3 | 4.208E-2 | -7.578E0 | 3.313E3
1.125E-1 | 4.248E-2 | -6.463E-3 | 4.297E-2 | -8.65E0 | 3.313E3