## Sheet1
采样日期：2025-04-03 17:38:08.460
Freq(Hz) | Zre(3)(Ω) | Zim(3)(Ω) | Z(3)(Ω) | phase(3)(°) | E(3)(mV)
2E3 | 2.602E-2 | 2.835E-3 | 2.617E-2 | 6.217E0 | 3.31E3
1.5E3 | 2.621E-2 | 1.589E-3 | 2.625E-2 | 3.47E0 | 3.311E3
1.125E3 | 2.653E-2 | 3.883E-4 | 2.653E-2 | 8.386E-1 | 3.311E3
8.434E2 | 2.686E-2 | -3.852E-4 | 2.686E-2 | -8.217E-1 | 3.311E3
6.325E2 | 2.732E-2 | -1.137E-3 | 2.735E-2 | -2.383E0 | 3.311E3
4.743E2 | 2.783E-2 | -1.736E-3 | 2.789E-2 | -3.569E0 | 3.311E3
3.557E2 | 2.838E-2 | -2.165E-3 | 2.846E-2 | -4.363E0 | 3.311E3
2.667E2 | 2.896E-2 | -2.513E-3 | 2.907E-2 | -4.958E0 | 3.311E3
2E2 | 2.961E-2 | -2.773E-3 | 2.974E-2 | -5.35E0 | 3.311E3
1.5E2 | 3.025E-2 | -3.02E-3 | 3.04E-2 | -5.701E0 | 3.311E3
1.125E2 | 3.089E-2 | -3.22E-3 | 3.106E-2 | -5.95E0 | 3.311E3
8.434E1 | 3.163E-2 | -3.114E-3 | 3.178E-2 | -5.622E0 | 3.311E3
6.325E1 | 3.222E-2 | -3.1E-3 | 3.237E-2 | -5.496E0 | 3.311E3
4.743E1 | 3.287E-2 | -2.981E-3 | 3.3E-2 | -5.183E0 | 3.311E3
3.557E1 | 3.341E-2 | -2.883E-3 | 3.353E-2 | -4.933E0 | 3.311E3
2.667E1 | 3.391E-2 | -2.731E-3 | 3.402E-2 | -4.605E0 | 3.31E3
2E1 | 3.423E-2 | -2.742E-3 | 3.434E-2 | -4.581E0 | 3.31E3
1.5E1 | 3.482E-2 | -2.424E-3 | 3.49E-2 | -3.983E0 | 3.31E3
1.125E1 | 3.514E-2 | -2.401E-3 | 3.522E-2 | -3.909E0 | 3.313E3
8.434E0 | 3.554E-2 | -2.292E-3 | 3.562E-2 | -3.69E0 | 3.315E3
6.325E0 | 3.588E-2 | -2.246E-3 | 3.595E-2 | -3.582E0 | 3.314E3
4.743E0 | 3.622E-2 | -2.258E-3 | 3.629E-2 | -3.568E0 | 3.314E3
3.557E0 | 3.655E-2 | -2.292E-3 | 3.662E-2 | -3.588E0 | 3.313E3
2.667E0 | 3.688E-2 | -2.322E-3 | 3.695E-2 | -3.603E0 | 3.313E3
2E0 | 3.72E-2 | -2.411E-3 | 3.728E-2 | -3.709E0 | 3.312E3
1.5E0 | 3.756E-2 | -2.532E-3 | 3.765E-2 | -3.856E0 | 3.312E3
1.125E0 | 3.792E-2 | -2.718E-3 | 3.802E-2 | -4.099E0 | 3.312E3
8.434E-1 | 3.839E-2 | -2.893E-3 | 3.85E-2 | -4.309E0 | 3.312E3
6.325E-1 | 3.888E-2 | -3.199E-3 | 3.901E-2 | -4.703E0 | 3.311E3
4.743E-1 | 3.93E-2 | -3.55E-3 | 3.946E-2 | -5.161E0 | 3.311E3
3.557E-1 | 3.987E-2 | -3.934E-3 | 4.006E-2 | -5.635E0 | 3.312E3
2.667E-1 | 4.045E-2 | -4.416E-3 | 4.069E-2 | -6.232E0 | 3.312E3
2E-1 | 4.104E-2 | -5.064E-3 | 4.136E-2 | -7.034E0 | 3.312E3
1.5E-1 | 4.191E-2 | -5.82E-3 | 4.232E-2 | -7.905E0 | 3.312E3
1.125E-1 | 4.27E-2 | -6.645E-3 | 4.322E-2 | -8.844E0 | 3.312E3