## Sheet1
采样日期：2025-04-03 18:22:52.880
Freq(Hz) | Zre(3)(Ω) | Zim(3)(Ω) | Z(3)(Ω) | phase(3)(°) | E(3)(mV)
2E3 | 2.597E-2 | 2.842E-3 | 2.613E-2 | 6.246E0 | 3.305E3
1.5E3 | 2.624E-2 | 1.596E-3 | 2.629E-2 | 3.481E0 | 3.305E3
1.125E3 | 2.652E-2 | 3.956E-4 | 2.652E-2 | 8.547E-1 | 3.305E3
8.434E2 | 2.69E-2 | -3.477E-4 | 2.69E-2 | -7.407E-1 | 3.305E3
6.325E2 | 2.733E-2 | -1.129E-3 | 2.736E-2 | -2.364E0 | 3.305E3
4.743E2 | 2.782E-2 | -1.715E-3 | 2.787E-2 | -3.527E0 | 3.305E3
3.557E2 | 2.839E-2 | -2.157E-3 | 2.847E-2 | -4.346E0 | 3.305E3
2.667E2 | 2.897E-2 | -2.511E-3 | 2.908E-2 | -4.954E0 | 3.305E3
2E2 | 2.958E-2 | -2.785E-3 | 2.971E-2 | -5.379E0 | 3.305E3
1.5E2 | 3.021E-2 | -3.002E-3 | 3.036E-2 | -5.673E0 | 3.306E3
1.125E2 | 3.086E-2 | -3.131E-3 | 3.102E-2 | -5.793E0 | 3.306E3
8.434E1 | 3.158E-2 | -3.099E-3 | 3.173E-2 | -5.604E0 | 3.306E3
6.325E1 | 3.223E-2 | -3.089E-3 | 3.237E-2 | -5.475E0 | 3.306E3
4.743E1 | 3.285E-2 | -3.005E-3 | 3.299E-2 | -5.227E0 | 3.306E3
3.557E1 | 3.337E-2 | -2.912E-3 | 3.35E-2 | -4.987E0 | 3.306E3
2.667E1 | 3.387E-2 | -2.712E-3 | 3.398E-2 | -4.578E0 | 3.305E3
2E1 | 3.435E-2 | -2.661E-3 | 3.446E-2 | -4.429E0 | 3.305E3
1.5E1 | 3.475E-2 | -2.445E-3 | 3.484E-2 | -4.025E0 | 3.305E3
1.125E1 | 3.509E-2 | -2.404E-3 | 3.518E-2 | -3.918E0 | 3.308E3
8.434E0 | 3.555E-2 | -2.314E-3 | 3.562E-2 | -3.724E0 | 3.31E3
6.325E0 | 3.589E-2 | -2.263E-3 | 3.596E-2 | -3.607E0 | 3.31E3
4.743E0 | 3.621E-2 | -2.273E-3 | 3.628E-2 | -3.592E0 | 3.309E3
3.557E0 | 3.649E-2 | -2.335E-3 | 3.657E-2 | -3.661E0 | 3.308E3
2.667E0 | 3.687E-2 | -2.352E-3 | 3.694E-2 | -3.65E0 | 3.308E3
2E0 | 3.723E-2 | -2.485E-3 | 3.731E-2 | -3.819E0 | 3.307E3
1.5E0 | 3.763E-2 | -2.584E-3 | 3.772E-2 | -3.928E0 | 3.307E3
1.125E0 | 3.791E-2 | -2.765E-3 | 3.801E-2 | -4.172E0 | 3.307E3
8.434E-1 | 3.844E-2 | -2.938E-3 | 3.855E-2 | -4.371E0 | 3.307E3
6.325E-1 | 3.898E-2 | -3.284E-3 | 3.912E-2 | -4.816E0 | 3.307E3
4.743E-1 | 3.944E-2 | -3.547E-3 | 3.959E-2 | -5.139E0 | 3.307E3
3.557E-1 | 3.999E-2 | -4.039E-3 | 4.019E-2 | -5.768E0 | 3.307E3
2.667E-1 | 4.071E-2 | -4.542E-3 | 4.096E-2 | -6.367E0 | 3.307E3
2E-1 | 4.128E-2 | -5.108E-3 | 4.16E-2 | -7.054E0 | 3.307E3
1.5E-1 | 4.211E-2 | -5.969E-3 | 4.253E-2 | -8.069E0 | 3.307E3
1.125E-1 | 4.306E-2 | -6.871E-3 | 4.36E-2 | -9.067E0 | 3.307E3