## Sheet1
采样日期：2025-04-03 12:24:58.464
Freq(Hz) | Zre(3)(Ω) | Zim(3)(Ω) | Z(3)(Ω) | phase(3)(°) | E(3)(mV)
2E3 | 2.59E-2 | 2.674E-3 | 2.604E-2 | 5.893E0 | 3.512E3
1.5E3 | 2.613E-2 | 1.416E-3 | 2.617E-2 | 3.103E0 | 3.512E3
1.125E3 | 2.651E-2 | 1.918E-4 | 2.651E-2 | 4.145E-1 | 3.512E3
8.434E2 | 2.699E-2 | -6.036E-4 | 2.699E-2 | -1.281E0 | 3.512E3
6.325E2 | 2.739E-2 | -1.395E-3 | 2.742E-2 | -2.917E0 | 3.512E3
4.743E2 | 2.793E-2 | -1.99E-3 | 2.8E-2 | -4.075E0 | 3.512E3
3.557E2 | 2.851E-2 | -2.446E-3 | 2.862E-2 | -4.904E0 | 3.513E3
2.667E2 | 2.914E-2 | -2.841E-3 | 2.927E-2 | -5.569E0 | 3.513E3
2E2 | 2.983E-2 | -3.119E-3 | 3E-2 | -5.969E0 | 3.513E3
1.5E2 | 3.052E-2 | -3.372E-3 | 3.071E-2 | -6.304E0 | 3.513E3
1.125E2 | 3.125E-2 | -3.523E-3 | 3.145E-2 | -6.431E0 | 3.513E3
8.434E1 | 3.207E-2 | -3.503E-3 | 3.226E-2 | -6.233E0 | 3.513E3
6.325E1 | 3.275E-2 | -3.501E-3 | 3.293E-2 | -6.103E0 | 3.514E3
4.743E1 | 3.342E-2 | -3.441E-3 | 3.36E-2 | -5.88E0 | 3.514E3
3.557E1 | 3.396E-2 | -3.375E-3 | 3.413E-2 | -5.675E0 | 3.514E3
2.667E1 | 3.457E-2 | -3.308E-3 | 3.473E-2 | -5.466E0 | 3.514E3
2E1 | 3.517E-2 | -3.223E-3 | 3.532E-2 | -5.236E0 | 3.514E3
1.5E1 | 3.567E-2 | -3.143E-3 | 3.581E-2 | -5.035E0 | 3.515E3
1.125E1 | 3.612E-2 | -3.154E-3 | 3.626E-2 | -4.99E0 | 3.517E3
8.434E0 | 3.66E-2 | -3.162E-3 | 3.674E-2 | -4.937E0 | 3.519E3
6.325E0 | 3.7E-2 | -3.288E-3 | 3.715E-2 | -5.078E0 | 3.519E3
4.743E0 | 3.739E-2 | -3.516E-3 | 3.756E-2 | -5.371E0 | 3.519E3
3.557E0 | 3.779E-2 | -3.877E-3 | 3.799E-2 | -5.857E0 | 3.518E3
2.667E0 | 3.816E-2 | -4.408E-3 | 3.842E-2 | -6.589E0 | 3.518E3
2E0 | 3.857E-2 | -5.137E-3 | 3.891E-2 | -7.586E0 | 3.518E3
1.5E0 | 3.907E-2 | -6.114E-3 | 3.954E-2 | -8.896E0 | 3.518E3
1.125E0 | 3.942E-2 | -7.498E-3 | 4.012E-2 | -1.077E1 | 3.518E3
8.434E-1 | 4.042E-2 | -9.09E-3 | 4.143E-2 | -1.267E1 | 3.518E3
6.325E-1 | 4.123E-2 | -1.132E-2 | 4.276E-2 | -1.535E1 | 3.518E3
4.743E-1 | 4.212E-2 | -1.421E-2 | 4.445E-2 | -1.864E1 | 3.519E3
3.557E-1 | 4.341E-2 | -1.805E-2 | 4.701E-2 | -2.257E1 | 3.52E3
2.667E-1 | 4.488E-2 | -2.292E-2 | 5.04E-2 | -2.705E1 | 3.521E3
2E-1 | 4.679E-2 | -2.92E-2 | 5.515E-2 | -3.197E1 | 3.522E3
1.5E-1 | 4.916E-2 | -3.753E-2 | 6.184E-2 | -3.736E1 | 3.524E3
1.125E-1 | 5.143E-2 | -4.817E-2 | 7.047E-2 | -4.313E1 | 3.526E3