## Sheet1
采样日期：2025-05-18 22:53:58.624
Freq(Hz) | Zre(3)(Ω) | Zim(3)(Ω) | Z(3)(Ω) | phase(3)(°) | E(3)(mV)
2E3 | 2.577E-2 | 3.281E-3 | 2.598E-2 | 7.257E0 | 3.296E3
1.5E3 | 2.598E-2 | 1.892E-3 | 2.605E-2 | 4.165E0 | 3.296E3
1.125E3 | 2.629E-2 | 6.577E-4 | 2.63E-2 | 1.433E0 | 3.297E3
8.434E2 | 2.653E-2 | -3.62E-4 | 2.653E-2 | -7.818E-1 | 3.296E3
6.325E2 | 2.708E-2 | -1.011E-3 | 2.71E-2 | -2.139E0 | 3.296E3
4.743E2 | 2.757E-2 | -1.597E-3 | 2.762E-2 | -3.316E0 | 3.296E3
3.557E2 | 2.811E-2 | -2.122E-3 | 2.819E-2 | -4.315E0 | 3.297E3
2.667E2 | 2.87E-2 | -2.51E-3 | 2.881E-2 | -4.997E0 | 3.297E3
2E2 | 2.934E-2 | -2.837E-3 | 2.948E-2 | -5.522E0 | 3.297E3
1.5E2 | 3.002E-2 | -3.041E-3 | 3.017E-2 | -5.783E0 | 3.296E3
1.125E2 | 3.069E-2 | -3.192E-3 | 3.086E-2 | -5.938E0 | 3.297E3
8.434E1 | 3.143E-2 | -3.187E-3 | 3.159E-2 | -5.789E0 | 3.297E3
6.325E1 | 3.21E-2 | -3.149E-3 | 3.226E-2 | -5.603E0 | 3.297E3
4.743E1 | 3.274E-2 | -3.048E-3 | 3.288E-2 | -5.319E0 | 3.297E3
3.557E1 | 3.322E-2 | -2.942E-3 | 3.335E-2 | -5.061E0 | 3.297E3
2.667E1 | 3.378E-2 | -2.799E-3 | 3.39E-2 | -4.736E0 | 3.297E3
2E1 | 3.429E-2 | -2.552E-3 | 3.439E-2 | -4.256E0 | 3.297E3
1.5E1 | 3.465E-2 | -2.545E-3 | 3.474E-2 | -4.201E0 | 3.297E3
1.125E1 | 3.509E-2 | -2.463E-3 | 3.518E-2 | -4.015E0 | 3.298E3
8.434E0 | 3.55E-2 | -2.371E-3 | 3.558E-2 | -3.821E0 | 3.301E3
6.325E0 | 3.583E-2 | -2.33E-3 | 3.59E-2 | -3.72E0 | 3.3E3
4.743E0 | 3.618E-2 | -2.303E-3 | 3.625E-2 | -3.642E0 | 3.3E3
3.557E0 | 3.651E-2 | -2.301E-3 | 3.659E-2 | -3.606E0 | 3.299E3
2.667E0 | 3.689E-2 | -2.379E-3 | 3.697E-2 | -3.689E0 | 3.299E3
2E0 | 3.721E-2 | -2.43E-3 | 3.729E-2 | -3.737E0 | 3.298E3
1.5E0 | 3.754E-2 | -2.556E-3 | 3.763E-2 | -3.896E0 | 3.298E3
1.125E0 | 3.797E-2 | -2.71E-3 | 3.806E-2 | -4.083E0 | 3.298E3
8.434E-1 | 3.843E-2 | -2.925E-3 | 3.854E-2 | -4.352E0 | 3.298E3
6.325E-1 | 3.882E-2 | -3.196E-3 | 3.895E-2 | -4.707E0 | 3.298E3
4.743E-1 | 3.934E-2 | -3.534E-3 | 3.949E-2 | -5.133E0 | 3.298E3
3.557E-1 | 3.989E-2 | -4.027E-3 | 4.01E-2 | -5.765E0 | 3.298E3
2.667E-1 | 4.053E-2 | -4.446E-3 | 4.077E-2 | -6.26E0 | 3.298E3
2E-1 | 4.122E-2 | -5.176E-3 | 4.154E-2 | -7.158E0 | 3.298E3
1.5E-1 | 4.194E-2 | -5.844E-3 | 4.235E-2 | -7.932E0 | 3.298E3
1.125E-1 | 4.291E-2 | -6.787E-3 | 4.345E-2 | -8.987E0 | 3.299E3