## Sheet1
采样日期：2025-05-18 23:38:42.757
Freq(Hz) | Zre(3)(Ω) | Zim(3)(Ω) | Z(3)(Ω) | phase(3)(°) | E(3)(mV)
2E3 | 2.577E-2 | 3.295E-3 | 2.598E-2 | 7.287E0 | 3.282E3
1.5E3 | 2.597E-2 | 1.888E-3 | 2.604E-2 | 4.158E0 | 3.282E3
1.125E3 | 2.626E-2 | 6.485E-4 | 2.627E-2 | 1.415E0 | 3.282E3
8.434E2 | 2.671E-2 | -1.961E-4 | 2.671E-2 | -4.207E-1 | 3.282E3
6.325E2 | 2.708E-2 | -1.009E-3 | 2.71E-2 | -2.133E0 | 3.282E3
4.743E2 | 2.76E-2 | -1.635E-3 | 2.765E-2 | -3.39E0 | 3.282E3
3.557E2 | 2.814E-2 | -2.119E-3 | 2.822E-2 | -4.306E0 | 3.282E3
2.667E2 | 2.875E-2 | -2.527E-3 | 2.886E-2 | -5.023E0 | 3.282E3
2E2 | 2.937E-2 | -2.848E-3 | 2.951E-2 | -5.54E0 | 3.282E3
1.5E2 | 3.004E-2 | -3.071E-3 | 3.02E-2 | -5.836E0 | 3.282E3
1.125E2 | 3.083E-2 | -3.264E-3 | 3.1E-2 | -6.043E0 | 3.282E3
8.434E1 | 3.146E-2 | -3.217E-3 | 3.163E-2 | -5.837E0 | 3.282E3
6.325E1 | 3.217E-2 | -3.173E-3 | 3.232E-2 | -5.634E0 | 3.282E3
4.743E1 | 3.272E-2 | -3.106E-3 | 3.287E-2 | -5.422E0 | 3.282E3
3.557E1 | 3.332E-2 | -3.017E-3 | 3.345E-2 | -5.175E0 | 3.282E3
2.667E1 | 3.384E-2 | -2.859E-3 | 3.396E-2 | -4.828E0 | 3.282E3
2E1 | 3.435E-2 | -2.678E-3 | 3.446E-2 | -4.459E0 | 3.282E3
1.5E1 | 3.47E-2 | -2.608E-3 | 3.479E-2 | -4.298E0 | 3.282E3
1.125E1 | 3.516E-2 | -2.443E-3 | 3.525E-2 | -3.975E0 | 3.285E3
8.434E0 | 3.556E-2 | -2.31E-3 | 3.564E-2 | -3.717E0 | 3.286E3
6.325E0 | 3.593E-2 | -2.31E-3 | 3.601E-2 | -3.679E0 | 3.286E3
4.743E0 | 3.622E-2 | -2.288E-3 | 3.629E-2 | -3.614E0 | 3.285E3
3.557E0 | 3.656E-2 | -2.283E-3 | 3.663E-2 | -3.573E0 | 3.285E3
2.667E0 | 3.691E-2 | -2.337E-3 | 3.698E-2 | -3.623E0 | 3.284E3
2E0 | 3.726E-2 | -2.459E-3 | 3.734E-2 | -3.777E0 | 3.284E3
1.5E0 | 3.758E-2 | -2.545E-3 | 3.766E-2 | -3.874E0 | 3.284E3
1.125E0 | 3.798E-2 | -2.645E-3 | 3.807E-2 | -3.984E0 | 3.283E3
8.434E-1 | 3.847E-2 | -2.807E-3 | 3.857E-2 | -4.174E0 | 3.283E3
6.325E-1 | 3.888E-2 | -3.059E-3 | 3.9E-2 | -4.498E0 | 3.283E3
4.743E-1 | 3.93E-2 | -3.424E-3 | 3.944E-2 | -4.979E0 | 3.283E3
3.557E-1 | 3.986E-2 | -3.739E-3 | 4.003E-2 | -5.359E0 | 3.283E3
2.667E-1 | 4.031E-2 | -4.298E-3 | 4.054E-2 | -6.085E0 | 3.283E3
2E-1 | 4.1E-2 | -4.813E-3 | 4.128E-2 | -6.696E0 | 3.283E3
1.5E-1 | 4.176E-2 | -5.504E-3 | 4.212E-2 | -7.509E0 | 3.284E3
1.125E-1 | 4.255E-2 | -6.322E-3 | 4.302E-2 | -8.451E0 | 3.284E3