## Sheet1
采样日期：2025-05-19 00:23:27.475
Freq(Hz) | Zre(3)(Ω) | Zim(3)(Ω) | Z(3)(Ω) | phase(3)(°) | E(3)(mV)
2E3 | 2.577E-2 | 3.266E-3 | 2.597E-2 | 7.223E0 | 3.276E3
1.5E3 | 2.595E-2 | 1.887E-3 | 2.601E-2 | 4.16E0 | 3.276E3
1.125E3 | 2.629E-2 | 6.306E-4 | 2.63E-2 | 1.374E0 | 3.276E3
8.434E2 | 2.668E-2 | -3.01E-4 | 2.668E-2 | -6.465E-1 | 3.276E3
6.325E2 | 2.709E-2 | -1.024E-3 | 2.711E-2 | -2.164E0 | 3.276E3
4.743E2 | 2.759E-2 | -1.667E-3 | 2.764E-2 | -3.458E0 | 3.276E3
3.557E2 | 2.813E-2 | -2.136E-3 | 2.821E-2 | -4.341E0 | 3.276E3
2.667E2 | 2.873E-2 | -2.526E-3 | 2.884E-2 | -5.025E0 | 3.276E3
2E2 | 2.938E-2 | -2.852E-3 | 2.952E-2 | -5.545E0 | 3.276E3
1.5E2 | 3.006E-2 | -3.083E-3 | 3.021E-2 | -5.856E0 | 3.276E3
1.125E2 | 3.063E-2 | -3.177E-3 | 3.08E-2 | -5.921E0 | 3.276E3
8.434E1 | 3.152E-2 | -3.239E-3 | 3.169E-2 | -5.866E0 | 3.276E3
6.325E1 | 3.216E-2 | -3.199E-3 | 3.232E-2 | -5.68E0 | 3.276E3
4.743E1 | 3.277E-2 | -3.148E-3 | 3.292E-2 | -5.487E0 | 3.276E3
3.557E1 | 3.338E-2 | -2.978E-3 | 3.352E-2 | -5.097E0 | 3.276E3
2.667E1 | 3.388E-2 | -2.877E-3 | 3.4E-2 | -4.853E0 | 3.276E3
2E1 | 3.427E-2 | -2.822E-3 | 3.439E-2 | -4.707E0 | 3.276E3
1.5E1 | 3.482E-2 | -2.554E-3 | 3.491E-2 | -4.196E0 | 3.276E3
1.125E1 | 3.521E-2 | -2.465E-3 | 3.53E-2 | -4.004E0 | 3.279E3
8.434E0 | 3.562E-2 | -2.383E-3 | 3.57E-2 | -3.828E0 | 3.28E3
6.325E0 | 3.602E-2 | -2.295E-3 | 3.61E-2 | -3.645E0 | 3.28E3
4.743E0 | 3.631E-2 | -2.282E-3 | 3.639E-2 | -3.596E0 | 3.279E3
3.557E0 | 3.668E-2 | -2.3E-3 | 3.675E-2 | -3.589E0 | 3.279E3
2.667E0 | 3.701E-2 | -2.363E-3 | 3.708E-2 | -3.654E0 | 3.278E3
2E0 | 3.736E-2 | -2.413E-3 | 3.744E-2 | -3.695E0 | 3.278E3
1.5E0 | 3.773E-2 | -2.588E-3 | 3.782E-2 | -3.923E0 | 3.277E3
1.125E0 | 3.808E-2 | -2.64E-3 | 3.817E-2 | -3.965E0 | 3.277E3
8.434E-1 | 3.851E-2 | -2.799E-3 | 3.861E-2 | -4.157E0 | 3.277E3
6.325E-1 | 3.895E-2 | -3.038E-3 | 3.907E-2 | -4.461E0 | 3.277E3
4.743E-1 | 3.94E-2 | -3.328E-3 | 3.954E-2 | -4.829E0 | 3.277E3
3.557E-1 | 3.984E-2 | -3.73E-3 | 4.001E-2 | -5.35E0 | 3.277E3
2.667E-1 | 4.041E-2 | -4.109E-3 | 4.062E-2 | -5.806E0 | 3.277E3
2E-1 | 4.107E-2 | -4.647E-3 | 4.133E-2 | -6.456E0 | 3.277E3
1.5E-1 | 4.171E-2 | -5.276E-3 | 4.205E-2 | -7.208E0 | 3.277E3
1.125E-1 | 4.26E-2 | -6.132E-3 | 4.304E-2 | -8.191E0 | 3.278E3