## Sheet1
采样日期：2025-05-19 01:08:12.172
Freq(Hz) | Zre(3)(Ω) | Zim(3)(Ω) | Z(3)(Ω) | phase(3)(°) | E(3)(mV)
2E3 | 2.576E-2 | 3.303E-3 | 2.597E-2 | 7.307E0 | 3.274E3
1.5E3 | 2.598E-2 | 1.899E-3 | 2.605E-2 | 4.18E0 | 3.274E3
1.125E3 | 2.628E-2 | 6.078E-4 | 2.628E-2 | 1.325E0 | 3.274E3
8.434E2 | 2.665E-2 | -2.318E-4 | 2.665E-2 | -4.983E-1 | 3.274E3
6.325E2 | 2.712E-2 | -1.038E-3 | 2.714E-2 | -2.193E0 | 3.274E3
4.743E2 | 2.758E-2 | -1.652E-3 | 2.763E-2 | -3.428E0 | 3.274E3
3.557E2 | 2.814E-2 | -2.145E-3 | 2.822E-2 | -4.36E0 | 3.274E3
2.667E2 | 2.872E-2 | -2.551E-3 | 2.884E-2 | -5.076E0 | 3.274E3
2E2 | 2.936E-2 | -2.89E-3 | 2.95E-2 | -5.622E0 | 3.274E3
1.5E2 | 3.004E-2 | -3.098E-3 | 3.019E-2 | -5.889E0 | 3.274E3
1.125E2 | 3.075E-2 | -3.142E-3 | 3.091E-2 | -5.834E0 | 3.274E3
8.434E1 | 3.151E-2 | -3.234E-3 | 3.168E-2 | -5.858E0 | 3.274E3
6.325E1 | 3.219E-2 | -3.223E-3 | 3.235E-2 | -5.719E0 | 3.274E3
4.743E1 | 3.28E-2 | -3.169E-3 | 3.295E-2 | -5.519E0 | 3.274E3
3.557E1 | 3.34E-2 | -3.029E-3 | 3.354E-2 | -5.182E0 | 3.274E3
2.667E1 | 3.391E-2 | -2.905E-3 | 3.404E-2 | -4.896E0 | 3.274E3
2E1 | 3.434E-2 | -2.658E-3 | 3.444E-2 | -4.427E0 | 3.274E3
1.5E1 | 3.488E-2 | -2.648E-3 | 3.499E-2 | -4.34E0 | 3.274E3
1.125E1 | 3.53E-2 | -2.525E-3 | 3.539E-2 | -4.09E0 | 3.276E3
8.434E0 | 3.568E-2 | -2.41E-3 | 3.576E-2 | -3.864E0 | 3.278E3
6.325E0 | 3.602E-2 | -2.348E-3 | 3.609E-2 | -3.73E0 | 3.278E3
4.743E0 | 3.635E-2 | -2.307E-3 | 3.642E-2 | -3.632E0 | 3.277E3
3.557E0 | 3.675E-2 | -2.335E-3 | 3.682E-2 | -3.635E0 | 3.277E3
2.667E0 | 3.706E-2 | -2.395E-3 | 3.714E-2 | -3.698E0 | 3.276E3
2E0 | 3.742E-2 | -2.45E-3 | 3.75E-2 | -3.746E0 | 3.276E3
1.5E0 | 3.777E-2 | -2.516E-3 | 3.785E-2 | -3.812E0 | 3.275E3
1.125E0 | 3.813E-2 | -2.656E-3 | 3.822E-2 | -3.984E0 | 3.275E3
8.434E-1 | 3.863E-2 | -2.828E-3 | 3.873E-2 | -4.188E0 | 3.275E3
6.325E-1 | 3.905E-2 | -3.099E-3 | 3.917E-2 | -4.538E0 | 3.275E3
4.743E-1 | 3.948E-2 | -3.419E-3 | 3.963E-2 | -4.949E0 | 3.275E3
3.557E-1 | 3.999E-2 | -3.761E-3 | 4.017E-2 | -5.373E0 | 3.275E3
2.667E-1 | 4.054E-2 | -4.165E-3 | 4.075E-2 | -5.866E0 | 3.275E3
2E-1 | 4.119E-2 | -4.688E-3 | 4.145E-2 | -6.493E0 | 3.275E3
1.5E-1 | 4.191E-2 | -5.395E-3 | 4.226E-2 | -7.335E0 | 3.275E3
1.125E-1 | 4.269E-2 | -6.165E-3 | 4.314E-2 | -8.217E0 | 3.275E3