## Sheet1
采样日期：2025-05-19 01:52:56.780
Freq(Hz) | Zre(3)(Ω) | Zim(3)(Ω) | Z(3)(Ω) | phase(3)(°) | E(3)(mV)
2E3 | 2.576E-2 | 3.267E-3 | 2.597E-2 | 7.227E0 | 3.273E3
1.5E3 | 2.596E-2 | 1.871E-3 | 2.603E-2 | 4.122E0 | 3.273E3
1.125E3 | 2.626E-2 | 6.295E-4 | 2.626E-2 | 1.373E0 | 3.273E3
8.434E2 | 2.673E-2 | -1.907E-4 | 2.673E-2 | -4.089E-1 | 3.273E3
6.325E2 | 2.708E-2 | -1.027E-3 | 2.71E-2 | -2.171E0 | 3.273E3
4.743E2 | 2.758E-2 | -1.657E-3 | 2.763E-2 | -3.438E0 | 3.273E3
3.557E2 | 2.812E-2 | -2.156E-3 | 2.82E-2 | -4.384E0 | 3.273E3
2.667E2 | 2.872E-2 | -2.566E-3 | 2.884E-2 | -5.106E0 | 3.273E3
2E2 | 2.935E-2 | -2.875E-3 | 2.949E-2 | -5.594E0 | 3.273E3
1.5E2 | 3.006E-2 | -3.129E-3 | 3.023E-2 | -5.942E0 | 3.273E3
1.125E2 | 3.079E-2 | -3.262E-3 | 3.097E-2 | -6.046E0 | 3.273E3
8.434E1 | 3.145E-2 | -3.294E-3 | 3.162E-2 | -5.98E0 | 3.273E3
6.325E1 | 3.22E-2 | -3.254E-3 | 3.237E-2 | -5.771E0 | 3.273E3
4.743E1 | 3.28E-2 | -3.174E-3 | 3.296E-2 | -5.527E0 | 3.273E3
3.557E1 | 3.34E-2 | -3.092E-3 | 3.354E-2 | -5.29E0 | 3.273E3
2.667E1 | 3.395E-2 | -2.95E-3 | 3.408E-2 | -4.965E0 | 3.273E3
2E1 | 3.449E-2 | -2.816E-3 | 3.46E-2 | -4.669E0 | 3.273E3
1.5E1 | 3.494E-2 | -2.698E-3 | 3.504E-2 | -4.416E0 | 3.274E3
1.125E1 | 3.533E-2 | -2.516E-3 | 3.541E-2 | -4.074E0 | 3.275E3
8.434E0 | 3.573E-2 | -2.427E-3 | 3.581E-2 | -3.887E0 | 3.277E3
6.325E0 | 3.61E-2 | -2.324E-3 | 3.617E-2 | -3.684E0 | 3.277E3
4.743E0 | 3.646E-2 | -2.378E-3 | 3.654E-2 | -3.731E0 | 3.276E3
3.557E0 | 3.682E-2 | -2.384E-3 | 3.69E-2 | -3.704E0 | 3.276E3
2.667E0 | 3.718E-2 | -2.419E-3 | 3.726E-2 | -3.722E0 | 3.275E3
2E0 | 3.751E-2 | -2.483E-3 | 3.759E-2 | -3.787E0 | 3.275E3
1.5E0 | 3.787E-2 | -2.559E-3 | 3.795E-2 | -3.865E0 | 3.274E3
1.125E0 | 3.823E-2 | -2.784E-3 | 3.833E-2 | -4.166E0 | 3.274E3
8.434E-1 | 3.877E-2 | -2.906E-3 | 3.888E-2 | -4.287E0 | 3.274E3
6.325E-1 | 3.917E-2 | -3.148E-3 | 3.929E-2 | -4.596E0 | 3.274E3
4.743E-1 | 3.965E-2 | -3.451E-3 | 3.98E-2 | -4.973E0 | 3.274E3
3.557E-1 | 4.016E-2 | -3.834E-3 | 4.034E-2 | -5.454E0 | 3.274E3
2.667E-1 | 4.081E-2 | -4.241E-3 | 4.103E-2 | -5.933E0 | 3.274E3
2E-1 | 4.141E-2 | -4.87E-3 | 4.169E-2 | -6.708E0 | 3.274E3
1.5E-1 | 4.211E-2 | -5.48E-3 | 4.246E-2 | -7.415E0 | 3.274E3
1.125E-1 | 4.299E-2 | -6.356E-3 | 4.346E-2 | -8.41E0 | 3.275E3