## Sheet1
采样日期：2025-05-19 02:37:41.417
Freq(Hz) | Zre(3)(Ω) | Zim(3)(Ω) | Z(3)(Ω) | phase(3)(°) | E(3)(mV)
2E3 | 2.575E-2 | 3.261E-3 | 2.596E-2 | 7.217E0 | 3.272E3
1.5E3 | 2.599E-2 | 1.877E-3 | 2.606E-2 | 4.131E0 | 3.272E3
1.125E3 | 2.628E-2 | 6.335E-4 | 2.629E-2 | 1.381E0 | 3.272E3
8.434E2 | 2.659E-2 | -3.816E-4 | 2.66E-2 | -8.222E-1 | 3.272E3
6.325E2 | 2.711E-2 | -1.038E-3 | 2.713E-2 | -2.193E0 | 3.272E3
4.743E2 | 2.759E-2 | -1.661E-3 | 2.764E-2 | -3.445E0 | 3.272E3
3.557E2 | 2.816E-2 | -2.148E-3 | 2.824E-2 | -4.362E0 | 3.272E3
2.667E2 | 2.872E-2 | -2.569E-3 | 2.883E-2 | -5.112E0 | 3.272E3
2E2 | 2.94E-2 | -2.948E-3 | 2.954E-2 | -5.726E0 | 3.272E3
1.5E2 | 3.007E-2 | -3.139E-3 | 3.023E-2 | -5.96E0 | 3.272E3
1.125E2 | 3.078E-2 | -3.254E-3 | 3.095E-2 | -6.036E0 | 3.272E3
8.434E1 | 3.154E-2 | -3.308E-3 | 3.171E-2 | -5.988E0 | 3.272E3
6.325E1 | 3.222E-2 | -3.298E-3 | 3.239E-2 | -5.844E0 | 3.272E3
4.743E1 | 3.286E-2 | -3.224E-3 | 3.302E-2 | -5.603E0 | 3.272E3
3.557E1 | 3.345E-2 | -3.096E-3 | 3.36E-2 | -5.288E0 | 3.272E3
2.667E1 | 3.4E-2 | -2.954E-3 | 3.413E-2 | -4.965E0 | 3.272E3
2E1 | 3.458E-2 | -2.882E-3 | 3.47E-2 | -4.764E0 | 3.272E3
1.5E1 | 3.505E-2 | -2.501E-3 | 3.514E-2 | -4.081E0 | 3.272E3
1.125E1 | 3.54E-2 | -2.571E-3 | 3.549E-2 | -4.153E0 | 3.275E3
8.434E0 | 3.585E-2 | -2.467E-3 | 3.593E-2 | -3.937E0 | 3.276E3
6.325E0 | 3.617E-2 | -2.458E-3 | 3.625E-2 | -3.888E0 | 3.276E3
4.743E0 | 3.655E-2 | -2.373E-3 | 3.663E-2 | -3.714E0 | 3.275E3
3.557E0 | 3.69E-2 | -2.397E-3 | 3.698E-2 | -3.717E0 | 3.275E3
2.667E0 | 3.722E-2 | -2.434E-3 | 3.73E-2 | -3.741E0 | 3.274E3
2E0 | 3.76E-2 | -2.479E-3 | 3.768E-2 | -3.773E0 | 3.274E3
1.5E0 | 3.798E-2 | -2.608E-3 | 3.807E-2 | -3.928E0 | 3.274E3
1.125E0 | 3.84E-2 | -2.805E-3 | 3.85E-2 | -4.179E0 | 3.273E3
8.434E-1 | 3.885E-2 | -2.923E-3 | 3.896E-2 | -4.302E0 | 3.273E3
6.325E-1 | 3.93E-2 | -3.246E-3 | 3.943E-2 | -4.721E0 | 3.273E3
4.743E-1 | 3.984E-2 | -3.547E-3 | 4E-2 | -5.087E0 | 3.273E3
3.557E-1 | 4.034E-2 | -3.937E-3 | 4.053E-2 | -5.574E0 | 3.273E3
2.667E-1 | 4.104E-2 | -4.315E-3 | 4.127E-2 | -6.003E0 | 3.273E3
2E-1 | 4.168E-2 | -4.938E-3 | 4.197E-2 | -6.757E0 | 3.273E3
1.5E-1 | 4.226E-2 | -5.582E-3 | 4.263E-2 | -7.523E0 | 3.273E3
1.125E-1 | 4.326E-2 | -6.375E-3 | 4.372E-2 | -8.384E0 | 3.274E3