## Sheet1
采样日期：2025-05-19 03:22:25.630
Freq(Hz) | Zre(3)(Ω) | Zim(3)(Ω) | Z(3)(Ω) | phase(3)(°) | E(3)(mV)
2E3 | 2.573E-2 | 3.23E-3 | 2.593E-2 | 7.155E0 | 3.271E3
1.5E3 | 2.593E-2 | 1.882E-3 | 2.6E-2 | 4.152E0 | 3.271E3
1.125E3 | 2.627E-2 | 6.216E-4 | 2.628E-2 | 1.356E0 | 3.271E3
8.434E2 | 2.659E-2 | -3.228E-4 | 2.659E-2 | -6.957E-1 | 3.271E3
6.325E2 | 2.709E-2 | -1.048E-3 | 2.711E-2 | -2.215E0 | 3.271E3
4.743E2 | 2.756E-2 | -1.681E-3 | 2.761E-2 | -3.491E0 | 3.271E3
3.557E2 | 2.811E-2 | -2.181E-3 | 2.819E-2 | -4.437E0 | 3.271E3
2.667E2 | 2.872E-2 | -2.59E-3 | 2.883E-2 | -5.153E0 | 3.271E3
2E2 | 2.936E-2 | -2.923E-3 | 2.95E-2 | -5.687E0 | 3.271E3
1.5E2 | 3.006E-2 | -3.146E-3 | 3.022E-2 | -5.976E0 | 3.271E3
1.125E2 | 3.071E-2 | -3.244E-3 | 3.088E-2 | -6.031E0 | 3.271E3
8.434E1 | 3.153E-2 | -3.322E-3 | 3.17E-2 | -6.016E0 | 3.271E3
6.325E1 | 3.221E-2 | -3.317E-3 | 3.238E-2 | -5.88E0 | 3.271E3
4.743E1 | 3.283E-2 | -3.224E-3 | 3.299E-2 | -5.607E0 | 3.271E3
3.557E1 | 3.347E-2 | -3.096E-3 | 3.361E-2 | -5.285E0 | 3.271E3
2.667E1 | 3.403E-2 | -2.977E-3 | 3.416E-2 | -4.999E0 | 3.271E3
2E1 | 3.457E-2 | -2.903E-3 | 3.469E-2 | -4.8E0 | 3.271E3
1.5E1 | 3.498E-2 | -2.734E-3 | 3.509E-2 | -4.468E0 | 3.271E3
1.125E1 | 3.54E-2 | -2.586E-3 | 3.549E-2 | -4.179E0 | 3.274E3
8.434E0 | 3.583E-2 | -2.504E-3 | 3.592E-2 | -3.997E0 | 3.276E3
6.325E0 | 3.618E-2 | -2.443E-3 | 3.626E-2 | -3.863E0 | 3.275E3
4.743E0 | 3.659E-2 | -2.418E-3 | 3.667E-2 | -3.78E0 | 3.274E3
3.557E0 | 3.693E-2 | -2.442E-3 | 3.701E-2 | -3.783E0 | 3.273E3
2.667E0 | 3.73E-2 | -2.494E-3 | 3.738E-2 | -3.826E0 | 3.273E3
2E0 | 3.766E-2 | -2.587E-3 | 3.775E-2 | -3.929E0 | 3.273E3
1.5E0 | 3.803E-2 | -2.681E-3 | 3.813E-2 | -4.032E0 | 3.273E3
1.125E0 | 3.837E-2 | -2.861E-3 | 3.848E-2 | -4.264E0 | 3.272E3
8.434E-1 | 3.893E-2 | -2.999E-3 | 3.904E-2 | -4.405E0 | 3.272E3
6.325E-1 | 3.942E-2 | -3.289E-3 | 3.956E-2 | -4.769E0 | 3.272E3
4.743E-1 | 3.991E-2 | -3.613E-3 | 4.007E-2 | -5.174E0 | 3.272E3
3.557E-1 | 4.051E-2 | -3.992E-3 | 4.07E-2 | -5.628E0 | 3.272E3
2.667E-1 | 4.106E-2 | -4.464E-3 | 4.13E-2 | -6.205E0 | 3.272E3
2E-1 | 4.178E-2 | -5.076E-3 | 4.208E-2 | -6.928E0 | 3.272E3
1.5E-1 | 4.245E-2 | -5.77E-3 | 4.284E-2 | -7.741E0 | 3.272E3
1.125E-1 | 4.339E-2 | -6.656E-3 | 4.39E-2 | -8.721E0 | 3.273E3