## Sheet1
采样日期：2025-05-19 04:51:54.318
Freq(Hz) | Zre(3)(Ω) | Zim(3)(Ω) | Z(3)(Ω) | phase(3)(°) | E(3)(mV)
2E3 | 2.571E-2 | 3.295E-3 | 2.592E-2 | 7.302E0 | 3.266E3
1.5E3 | 2.593E-2 | 1.888E-3 | 2.6E-2 | 4.165E0 | 3.266E3
1.125E3 | 2.623E-2 | 6.176E-4 | 2.624E-2 | 1.349E0 | 3.266E3
8.434E2 | 2.662E-2 | -2.432E-4 | 2.662E-2 | -5.235E-1 | 3.266E3
6.325E2 | 2.704E-2 | -1.047E-3 | 2.706E-2 | -2.218E0 | 3.266E3
4.743E2 | 2.752E-2 | -1.659E-3 | 2.757E-2 | -3.448E0 | 3.266E3
3.557E2 | 2.808E-2 | -2.166E-3 | 2.816E-2 | -4.412E0 | 3.266E3
2.667E2 | 2.868E-2 | -2.578E-3 | 2.879E-2 | -5.137E0 | 3.266E3
2E2 | 2.934E-2 | -2.954E-3 | 2.949E-2 | -5.749E0 | 3.266E3
1.5E2 | 3.005E-2 | -3.181E-3 | 3.022E-2 | -6.044E0 | 3.266E3
1.125E2 | 3.079E-2 | -3.426E-3 | 3.098E-2 | -6.348E0 | 3.266E3
8.434E1 | 3.151E-2 | -3.358E-3 | 3.169E-2 | -6.084E0 | 3.266E3
6.325E1 | 3.222E-2 | -3.357E-3 | 3.24E-2 | -5.949E0 | 3.266E3
4.743E1 | 3.288E-2 | -3.299E-3 | 3.304E-2 | -5.73E0 | 3.266E3
3.557E1 | 3.35E-2 | -3.198E-3 | 3.365E-2 | -5.454E0 | 3.266E3
2.667E1 | 3.406E-2 | -3.042E-3 | 3.42E-2 | -5.103E0 | 3.266E3
2E1 | 3.452E-2 | -2.921E-3 | 3.465E-2 | -4.837E0 | 3.266E3
1.5E1 | 3.502E-2 | -2.724E-3 | 3.513E-2 | -4.448E0 | 3.267E3
1.125E1 | 3.55E-2 | -2.696E-3 | 3.56E-2 | -4.343E0 | 3.268E3
8.434E0 | 3.591E-2 | -2.546E-3 | 3.6E-2 | -4.056E0 | 3.27E3
6.325E0 | 3.631E-2 | -2.528E-3 | 3.64E-2 | -3.983E0 | 3.27E3
4.743E0 | 3.67E-2 | -2.505E-3 | 3.678E-2 | -3.905E0 | 3.269E3
3.557E0 | 3.704E-2 | -2.537E-3 | 3.712E-2 | -3.919E0 | 3.269E3
2.667E0 | 3.743E-2 | -2.601E-3 | 3.752E-2 | -3.974E0 | 3.268E3
2E0 | 3.783E-2 | -2.656E-3 | 3.792E-2 | -4.016E0 | 3.268E3
1.5E0 | 3.822E-2 | -2.803E-3 | 3.833E-2 | -4.195E0 | 3.268E3
1.125E0 | 3.862E-2 | -2.951E-3 | 3.874E-2 | -4.368E0 | 3.268E3
8.434E-1 | 3.916E-2 | -3.175E-3 | 3.929E-2 | -4.635E0 | 3.267E3
6.325E-1 | 3.962E-2 | -3.441E-3 | 3.977E-2 | -4.963E0 | 3.267E3
4.743E-1 | 4.017E-2 | -3.851E-3 | 4.036E-2 | -5.476E0 | 3.267E3
3.557E-1 | 4.077E-2 | -4.283E-3 | 4.1E-2 | -5.996E0 | 3.267E3
2.667E-1 | 4.153E-2 | -4.799E-3 | 4.18E-2 | -6.592E0 | 3.267E3
2E-1 | 4.219E-2 | -5.491E-3 | 4.254E-2 | -7.417E0 | 3.267E3
1.5E-1 | 4.301E-2 | -6.215E-3 | 4.346E-2 | -8.222E0 | 3.268E3
1.125E-1 | 4.402E-2 | -7.102E-3 | 4.459E-2 | -9.164E0 | 3.268E3