## Sheet1
采样日期：2025-05-19 05:36:39.417
Freq(Hz) | Zre(3)(Ω) | Zim(3)(Ω) | Z(3)(Ω) | phase(3)(°) | E(3)(mV)
2E3 | 2.574E-2 | 3.262E-3 | 2.595E-2 | 7.222E0 | 3.258E3
1.5E3 | 2.595E-2 | 1.903E-3 | 2.602E-2 | 4.195E0 | 3.258E3
1.125E3 | 2.623E-2 | 6.534E-4 | 2.624E-2 | 1.427E0 | 3.258E3
8.434E2 | 2.659E-2 | -2.356E-4 | 2.659E-2 | -5.076E-1 | 3.258E3
6.325E2 | 2.701E-2 | -1.036E-3 | 2.703E-2 | -2.196E0 | 3.258E3
4.743E2 | 2.75E-2 | -1.639E-3 | 2.755E-2 | -3.412E0 | 3.258E3
3.557E2 | 2.804E-2 | -2.151E-3 | 2.812E-2 | -4.388E0 | 3.258E3
2.667E2 | 2.864E-2 | -2.575E-3 | 2.876E-2 | -5.137E0 | 3.258E3
2E2 | 2.927E-2 | -2.916E-3 | 2.941E-2 | -5.689E0 | 3.258E3
1.5E2 | 3.001E-2 | -3.149E-3 | 3.017E-2 | -5.991E0 | 3.258E3
1.125E2 | 3.071E-2 | -3.271E-3 | 3.088E-2 | -6.081E0 | 3.258E3
8.434E1 | 3.146E-2 | -3.358E-3 | 3.164E-2 | -6.093E0 | 3.258E3
6.325E1 | 3.217E-2 | -3.325E-3 | 3.234E-2 | -5.902E0 | 3.258E3
4.743E1 | 3.285E-2 | -3.243E-3 | 3.3E-2 | -5.639E0 | 3.258E3
3.557E1 | 3.342E-2 | -3.172E-3 | 3.357E-2 | -5.422E0 | 3.258E3
2.667E1 | 3.4E-2 | -3.019E-3 | 3.414E-2 | -5.073E0 | 3.258E3
2E1 | 3.452E-2 | -2.779E-3 | 3.463E-2 | -4.602E0 | 3.258E3
1.5E1 | 3.497E-2 | -2.773E-3 | 3.508E-2 | -4.534E0 | 3.258E3
1.125E1 | 3.541E-2 | -2.686E-3 | 3.551E-2 | -4.338E0 | 3.26E3
8.434E0 | 3.587E-2 | -2.608E-3 | 3.597E-2 | -4.159E0 | 3.262E3
6.325E0 | 3.624E-2 | -2.535E-3 | 3.632E-2 | -4.002E0 | 3.262E3
4.743E0 | 3.664E-2 | -2.549E-3 | 3.673E-2 | -3.979E0 | 3.261E3
3.557E0 | 3.706E-2 | -2.564E-3 | 3.714E-2 | -3.958E0 | 3.261E3
2.667E0 | 3.74E-2 | -2.625E-3 | 3.749E-2 | -4.015E0 | 3.26E3
2E0 | 3.779E-2 | -2.707E-3 | 3.789E-2 | -4.098E0 | 3.26E3
1.5E0 | 3.813E-2 | -2.863E-3 | 3.824E-2 | -4.294E0 | 3.259E3
1.125E0 | 3.859E-2 | -3.036E-3 | 3.871E-2 | -4.498E0 | 3.259E3
8.434E-1 | 3.916E-2 | -3.276E-3 | 3.93E-2 | -4.782E0 | 3.259E3
6.325E-1 | 3.967E-2 | -3.533E-3 | 3.983E-2 | -5.09E0 | 3.259E3
4.743E-1 | 4.027E-2 | -4.013E-3 | 4.047E-2 | -5.692E0 | 3.259E3
3.557E-1 | 4.079E-2 | -4.52E-3 | 4.104E-2 | -6.323E0 | 3.259E3
2.667E-1 | 4.154E-2 | -4.974E-3 | 4.183E-2 | -6.829E0 | 3.259E3
2E-1 | 4.236E-2 | -5.627E-3 | 4.273E-2 | -7.567E0 | 3.259E3
1.5E-1 | 4.31E-2 | -6.325E-3 | 4.356E-2 | -8.349E0 | 3.26E3
1.125E-1 | 4.417E-2 | -7.307E-3 | 4.477E-2 | -9.393E0 | 3.26E3