## Sheet1
采样日期：2025-05-18 16:56:03.520
Freq(Hz) | Zre(3)(Ω) | Zim(3)(Ω) | Z(3)(Ω) | phase(3)(°) | E(3)(mV)
2E3 | 2.581E-2 | 3.222E-3 | 2.601E-2 | 7.116E0 | 3.313E3
1.5E3 | 2.604E-2 | 1.849E-3 | 2.611E-2 | 4.061E0 | 3.313E3
1.125E3 | 2.639E-2 | 5.766E-4 | 2.64E-2 | 1.252E0 | 3.313E3
8.434E2 | 2.663E-2 | -3.548E-4 | 2.663E-2 | -7.635E-1 | 3.313E3
6.325E2 | 2.726E-2 | -1.108E-3 | 2.728E-2 | -2.327E0 | 3.313E3
4.743E2 | 2.774E-2 | -1.706E-3 | 2.779E-2 | -3.519E0 | 3.313E3
3.557E2 | 2.832E-2 | -2.199E-3 | 2.841E-2 | -4.44E0 | 3.313E3
2.667E2 | 2.896E-2 | -2.596E-3 | 2.908E-2 | -5.122E0 | 3.313E3
2E2 | 2.96E-2 | -2.897E-3 | 2.974E-2 | -5.59E0 | 3.314E3
1.5E2 | 3.029E-2 | -3.024E-3 | 3.044E-2 | -5.702E0 | 3.314E3
1.125E2 | 3.118E-2 | -3.071E-3 | 3.133E-2 | -5.626E0 | 3.314E3
8.434E1 | 3.17E-2 | -3.119E-3 | 3.185E-2 | -5.619E0 | 3.313E3
6.325E1 | 3.232E-2 | -3.048E-3 | 3.246E-2 | -5.388E0 | 3.313E3
4.743E1 | 3.29E-2 | -2.941E-3 | 3.303E-2 | -5.107E0 | 3.314E3
3.557E1 | 3.346E-2 | -2.779E-3 | 3.358E-2 | -4.747E0 | 3.313E3
2.667E1 | 3.395E-2 | -2.623E-3 | 3.405E-2 | -4.418E0 | 3.313E3
2E1 | 3.429E-2 | -2.468E-3 | 3.438E-2 | -4.117E0 | 3.313E3
1.5E1 | 3.48E-2 | -2.368E-3 | 3.488E-2 | -3.893E0 | 3.314E3
1.125E1 | 3.507E-2 | -2.184E-3 | 3.514E-2 | -3.563E0 | 3.315E3
8.434E0 | 3.544E-2 | -2.053E-3 | 3.55E-2 | -3.315E0 | 3.317E3
6.325E0 | 3.57E-2 | -1.993E-3 | 3.575E-2 | -3.195E0 | 3.317E3
4.743E0 | 3.598E-2 | -1.958E-3 | 3.604E-2 | -3.114E0 | 3.316E3
3.557E0 | 3.626E-2 | -1.929E-3 | 3.631E-2 | -3.045E0 | 3.316E3
2.667E0 | 3.658E-2 | -1.967E-3 | 3.663E-2 | -3.078E0 | 3.315E3
2E0 | 3.687E-2 | -2.009E-3 | 3.692E-2 | -3.12E0 | 3.315E3
1.5E0 | 3.714E-2 | -2.029E-3 | 3.72E-2 | -3.127E0 | 3.315E3
1.125E0 | 3.74E-2 | -2.148E-3 | 3.746E-2 | -3.287E0 | 3.315E3
8.434E-1 | 3.777E-2 | -2.239E-3 | 3.784E-2 | -3.393E0 | 3.314E3
6.325E-1 | 3.815E-2 | -2.39E-3 | 3.822E-2 | -3.585E0 | 3.314E3
4.743E-1 | 3.848E-2 | -2.656E-3 | 3.857E-2 | -3.948E0 | 3.314E3
3.557E-1 | 3.884E-2 | -2.851E-3 | 3.894E-2 | -4.199E0 | 3.314E3
2.667E-1 | 3.961E-2 | -3.071E-3 | 3.973E-2 | -4.434E0 | 3.314E3
2E-1 | 3.987E-2 | -3.661E-3 | 4.004E-2 | -5.246E0 | 3.314E3
1.5E-1 | 4.029E-2 | -4.223E-3 | 4.051E-2 | -5.983E0 | 3.314E3
1.125E-1 | 4.086E-2 | -4.916E-3 | 4.115E-2 | -6.861E0 | 3.314E3