## Sheet1
采样日期：2025-05-19 06:21:24.101
Freq(Hz) | Zre(3)(Ω) | Zim(3)(Ω) | Z(3)(Ω) | phase(3)(°) | E(3)(mV)
2E3 | 2.572E-2 | 3.306E-3 | 2.593E-2 | 7.325E0 | 3.243E3
1.5E3 | 2.592E-2 | 1.921E-3 | 2.599E-2 | 4.238E0 | 3.243E3
1.125E3 | 2.619E-2 | 6.503E-4 | 2.62E-2 | 1.422E0 | 3.243E3
8.434E2 | 2.649E-2 | -3.037E-4 | 2.649E-2 | -6.569E-1 | 3.243E3
6.325E2 | 2.703E-2 | -1.001E-3 | 2.704E-2 | -2.121E0 | 3.243E3
4.743E2 | 2.748E-2 | -1.649E-3 | 2.753E-2 | -3.434E0 | 3.243E3
3.557E2 | 2.802E-2 | -2.135E-3 | 2.81E-2 | -4.357E0 | 3.243E3
2.667E2 | 2.861E-2 | -2.57E-3 | 2.873E-2 | -5.132E0 | 3.243E3
2E2 | 2.929E-2 | -2.906E-3 | 2.944E-2 | -5.667E0 | 3.243E3
1.5E2 | 2.995E-2 | -3.165E-3 | 3.011E-2 | -6.033E0 | 3.243E3
1.125E2 | 3.056E-2 | -3.208E-3 | 3.073E-2 | -5.991E0 | 3.243E3
8.434E1 | 3.143E-2 | -3.36E-3 | 3.161E-2 | -6.101E0 | 3.243E3
6.325E1 | 3.212E-2 | -3.316E-3 | 3.229E-2 | -5.895E0 | 3.243E3
4.743E1 | 3.278E-2 | -3.281E-3 | 3.295E-2 | -5.715E0 | 3.243E3
3.557E1 | 3.341E-2 | -3.185E-3 | 3.356E-2 | -5.445E0 | 3.243E3
2.667E1 | 3.395E-2 | -3.067E-3 | 3.409E-2 | -5.162E0 | 3.243E3
2E1 | 3.44E-2 | -2.652E-3 | 3.45E-2 | -4.409E0 | 3.243E3
1.5E1 | 3.49E-2 | -2.839E-3 | 3.502E-2 | -4.649E0 | 3.244E3
1.125E1 | 3.545E-2 | -2.715E-3 | 3.556E-2 | -4.379E0 | 3.245E3
8.434E0 | 3.587E-2 | -2.617E-3 | 3.596E-2 | -4.174E0 | 3.247E3
6.325E0 | 3.623E-2 | -2.545E-3 | 3.632E-2 | -4.018E0 | 3.247E3
4.743E0 | 3.663E-2 | -2.562E-3 | 3.672E-2 | -4.001E0 | 3.246E3
3.557E0 | 3.703E-2 | -2.616E-3 | 3.712E-2 | -4.041E0 | 3.245E3
2.667E0 | 3.739E-2 | -2.639E-3 | 3.749E-2 | -4.037E0 | 3.245E3
2E0 | 3.778E-2 | -2.754E-3 | 3.788E-2 | -4.17E0 | 3.245E3
1.5E0 | 3.82E-2 | -2.955E-3 | 3.831E-2 | -4.423E0 | 3.244E3
1.125E0 | 3.874E-2 | -3.091E-3 | 3.886E-2 | -4.561E0 | 3.244E3
8.434E-1 | 3.921E-2 | -3.364E-3 | 3.935E-2 | -4.904E0 | 3.244E3
6.325E-1 | 3.969E-2 | -3.65E-3 | 3.986E-2 | -5.253E0 | 3.244E3
4.743E-1 | 4.025E-2 | -4.014E-3 | 4.045E-2 | -5.695E0 | 3.244E3
3.557E-1 | 4.078E-2 | -4.427E-3 | 4.102E-2 | -6.195E0 | 3.244E3
2.667E-1 | 4.15E-2 | -5.1E-3 | 4.181E-2 | -7.006E0 | 3.244E3
2E-1 | 4.236E-2 | -5.807E-3 | 4.275E-2 | -7.806E0 | 3.244E3
1.5E-1 | 4.321E-2 | -6.592E-3 | 4.371E-2 | -8.674E0 | 3.244E3
1.125E-1 | 4.407E-2 | -7.438E-3 | 4.469E-2 | -9.58E0 | 3.245E3