## Sheet1
采样日期：2025-05-19 07:06:08.589
Freq(Hz) | Zre(3)(Ω) | Zim(3)(Ω) | Z(3)(Ω) | phase(3)(°) | E(3)(mV)
2E3 | 2.571E-2 | 3.325E-3 | 2.592E-2 | 7.369E0 | 3.224E3
1.5E3 | 2.592E-2 | 1.905E-3 | 2.599E-2 | 4.204E0 | 3.224E3
1.125E3 | 2.621E-2 | 6.437E-4 | 2.621E-2 | 1.407E0 | 3.224E3
8.434E2 | 2.656E-2 | -2.642E-4 | 2.656E-2 | -5.7E-1 | 3.224E3
6.325E2 | 2.698E-2 | -9.984E-4 | 2.7E-2 | -2.119E0 | 3.224E3
4.743E2 | 2.745E-2 | -1.604E-3 | 2.75E-2 | -3.345E0 | 3.224E3
3.557E2 | 2.799E-2 | -2.107E-3 | 2.807E-2 | -4.305E0 | 3.224E3
2.667E2 | 2.857E-2 | -2.536E-3 | 2.868E-2 | -5.072E0 | 3.224E3
2E2 | 2.922E-2 | -2.912E-3 | 2.937E-2 | -5.691E0 | 3.224E3
1.5E2 | 2.993E-2 | -3.162E-3 | 3.01E-2 | -6.031E0 | 3.224E3
1.125E2 | 3.068E-2 | -3.473E-3 | 3.088E-2 | -6.458E0 | 3.224E3
8.434E1 | 3.14E-2 | -3.348E-3 | 3.158E-2 | -6.086E0 | 3.224E3
6.325E1 | 3.213E-2 | -3.356E-3 | 3.23E-2 | -5.963E0 | 3.224E3
4.743E1 | 3.279E-2 | -3.296E-3 | 3.295E-2 | -5.74E0 | 3.224E3
3.557E1 | 3.338E-2 | -3.192E-3 | 3.353E-2 | -5.461E0 | 3.224E3
2.667E1 | 3.393E-2 | -3.081E-3 | 3.407E-2 | -5.189E0 | 3.224E3
2E1 | 3.436E-2 | -3.193E-3 | 3.451E-2 | -5.308E0 | 3.224E3
1.5E1 | 3.496E-2 | -2.826E-3 | 3.508E-2 | -4.62E0 | 3.224E3
1.125E1 | 3.54E-2 | -2.721E-3 | 3.551E-2 | -4.395E0 | 3.226E3
8.434E0 | 3.588E-2 | -2.627E-3 | 3.598E-2 | -4.187E0 | 3.228E3
6.325E0 | 3.627E-2 | -2.606E-3 | 3.636E-2 | -4.109E0 | 3.228E3
4.743E0 | 3.664E-2 | -2.592E-3 | 3.673E-2 | -4.047E0 | 3.227E3
3.557E0 | 3.705E-2 | -2.664E-3 | 3.714E-2 | -4.113E0 | 3.227E3
2.667E0 | 3.747E-2 | -2.69E-3 | 3.756E-2 | -4.107E0 | 3.226E3
2E0 | 3.786E-2 | -2.794E-3 | 3.797E-2 | -4.221E0 | 3.226E3
1.5E0 | 3.831E-2 | -2.994E-3 | 3.842E-2 | -4.469E0 | 3.225E3
1.125E0 | 3.861E-2 | -3.179E-3 | 3.874E-2 | -4.706E0 | 3.225E3
8.434E-1 | 3.923E-2 | -3.423E-3 | 3.937E-2 | -4.988E0 | 3.225E3
6.325E-1 | 3.977E-2 | -3.768E-3 | 3.995E-2 | -5.412E0 | 3.225E3
4.743E-1 | 4.03E-2 | -4.195E-3 | 4.052E-2 | -5.942E0 | 3.225E3
3.557E-1 | 4.091E-2 | -4.69E-3 | 4.118E-2 | -6.54E0 | 3.225E3
2.667E-1 | 4.172E-2 | -5.295E-3 | 4.205E-2 | -7.234E0 | 3.225E3
2E-1 | 4.25E-2 | -5.975E-3 | 4.292E-2 | -8.002E0 | 3.225E3
1.5E-1 | 4.351E-2 | -6.744E-3 | 4.403E-2 | -8.81E0 | 3.225E3
1.125E-1 | 4.465E-2 | -7.903E-3 | 4.535E-2 | -1.004E1 | 3.226E3