## Sheet1
采样日期：2025-05-19 07:50:53.524
Freq(Hz) | Zre(3)(Ω) | Zim(3)(Ω) | Z(3)(Ω) | phase(3)(°) | E(3)(mV)
2E3 | 2.569E-2 | 3.322E-3 | 2.59E-2 | 7.368E0 | 3.197E3
1.5E3 | 2.588E-2 | 1.937E-3 | 2.596E-2 | 4.28E0 | 3.197E3
1.125E3 | 2.62E-2 | 6.896E-4 | 2.621E-2 | 1.508E0 | 3.197E3
8.434E2 | 2.658E-2 | -2.681E-4 | 2.658E-2 | -5.778E-1 | 3.197E3
6.325E2 | 2.699E-2 | -9.513E-4 | 2.7E-2 | -2.019E0 | 3.197E3
4.743E2 | 2.745E-2 | -1.595E-3 | 2.749E-2 | -3.325E0 | 3.197E3
3.557E2 | 2.799E-2 | -2.105E-3 | 2.807E-2 | -4.301E0 | 3.197E3
2.667E2 | 2.857E-2 | -2.552E-3 | 2.869E-2 | -5.104E0 | 3.197E3
2E2 | 2.918E-2 | -2.884E-3 | 2.933E-2 | -5.643E0 | 3.197E3
1.5E2 | 2.991E-2 | -3.145E-3 | 3.007E-2 | -6.003E0 | 3.197E3
1.125E2 | 3.053E-2 | -3.338E-3 | 3.071E-2 | -6.24E0 | 3.197E3
8.434E1 | 3.139E-2 | -3.339E-3 | 3.157E-2 | -6.071E0 | 3.197E3
6.325E1 | 3.204E-2 | -3.382E-3 | 3.222E-2 | -6.025E0 | 3.197E3
4.743E1 | 3.272E-2 | -3.283E-3 | 3.288E-2 | -5.731E0 | 3.197E3
3.557E1 | 3.335E-2 | -3.174E-3 | 3.35E-2 | -5.436E0 | 3.197E3
2.667E1 | 3.395E-2 | -3.127E-3 | 3.41E-2 | -5.262E0 | 3.197E3
2E1 | 3.444E-2 | -3.083E-3 | 3.457E-2 | -5.117E0 | 3.197E3
1.5E1 | 3.494E-2 | -2.87E-3 | 3.506E-2 | -4.695E0 | 3.197E3
1.125E1 | 3.538E-2 | -2.753E-3 | 3.549E-2 | -4.45E0 | 3.199E3
8.434E0 | 3.584E-2 | -2.647E-3 | 3.594E-2 | -4.224E0 | 3.201E3
6.325E0 | 3.624E-2 | -2.617E-3 | 3.634E-2 | -4.131E0 | 3.201E3
4.743E0 | 3.667E-2 | -2.616E-3 | 3.676E-2 | -4.08E0 | 3.2E3
3.557E0 | 3.705E-2 | -2.644E-3 | 3.714E-2 | -4.082E0 | 3.199E3
2.667E0 | 3.742E-2 | -2.747E-3 | 3.752E-2 | -4.199E0 | 3.199E3
2E0 | 3.786E-2 | -2.842E-3 | 3.797E-2 | -4.292E0 | 3.198E3
1.5E0 | 3.824E-2 | -3.053E-3 | 3.836E-2 | -4.565E0 | 3.198E3
1.125E0 | 3.863E-2 | -3.211E-3 | 3.877E-2 | -4.752E0 | 3.198E3
8.434E-1 | 3.922E-2 | -3.486E-3 | 3.938E-2 | -5.079E0 | 3.198E3
6.325E-1 | 3.976E-2 | -3.847E-3 | 3.995E-2 | -5.526E0 | 3.198E3
4.743E-1 | 4.035E-2 | -4.281E-3 | 4.057E-2 | -6.056E0 | 3.198E3
3.557E-1 | 4.104E-2 | -4.784E-3 | 4.131E-2 | -6.649E0 | 3.198E3
2.667E-1 | 4.17E-2 | -5.446E-3 | 4.205E-2 | -7.441E0 | 3.198E3
2E-1 | 4.261E-2 | -6.185E-3 | 4.306E-2 | -8.259E0 | 3.198E3
1.5E-1 | 4.371E-2 | -7.038E-3 | 4.427E-2 | -9.147E0 | 3.198E3
1.125E-1 | 4.464E-2 | -8.192E-3 | 4.538E-2 | -1.04E1 | 3.198E3