## Sheet1
采样日期：2025-05-19 08:35:37.758
Freq(Hz) | Zre(3)(Ω) | Zim(3)(Ω) | Z(3)(Ω) | phase(3)(°) | E(3)(mV)
2E3 | 2.566E-2 | 3.342E-3 | 2.588E-2 | 7.42E0 | 3.188E3
1.5E3 | 2.589E-2 | 1.99E-3 | 2.597E-2 | 4.395E0 | 3.188E3
1.125E3 | 2.617E-2 | 7.035E-4 | 2.618E-2 | 1.54E0 | 3.188E3
8.434E2 | 2.652E-2 | -1.486E-4 | 2.652E-2 | -3.212E-1 | 3.188E3
6.325E2 | 2.693E-2 | -9.301E-4 | 2.695E-2 | -1.978E0 | 3.188E3
4.743E2 | 2.741E-2 | -1.584E-3 | 2.746E-2 | -3.307E0 | 3.188E3
3.557E2 | 2.791E-2 | -2.074E-3 | 2.798E-2 | -4.251E0 | 3.188E3
2.667E2 | 2.848E-2 | -2.487E-3 | 2.859E-2 | -4.992E0 | 3.188E3
2E2 | 2.915E-2 | -2.893E-3 | 2.929E-2 | -5.667E0 | 3.188E3
1.5E2 | 2.982E-2 | -3.128E-3 | 2.998E-2 | -5.989E0 | 3.188E3
1.125E2 | 3.039E-2 | -3.083E-3 | 3.055E-2 | -5.792E0 | 3.188E3
8.434E1 | 3.13E-2 | -3.351E-3 | 3.148E-2 | -6.109E0 | 3.188E3
6.325E1 | 3.201E-2 | -3.363E-3 | 3.219E-2 | -5.997E0 | 3.188E3
4.743E1 | 3.267E-2 | -3.344E-3 | 3.284E-2 | -5.844E0 | 3.188E3
3.557E1 | 3.329E-2 | -3.227E-3 | 3.345E-2 | -5.537E0 | 3.188E3
2.667E1 | 3.385E-2 | -3.099E-3 | 3.399E-2 | -5.232E0 | 3.188E3
2E1 | 3.443E-2 | -3.127E-3 | 3.457E-2 | -5.189E0 | 3.188E3
1.5E1 | 3.491E-2 | -2.859E-3 | 3.502E-2 | -4.682E0 | 3.188E3
1.125E1 | 3.533E-2 | -2.756E-3 | 3.543E-2 | -4.462E0 | 3.19E3
8.434E0 | 3.577E-2 | -2.659E-3 | 3.587E-2 | -4.251E0 | 3.192E3
6.325E0 | 3.616E-2 | -2.618E-3 | 3.625E-2 | -4.141E0 | 3.192E3
4.743E0 | 3.655E-2 | -2.639E-3 | 3.665E-2 | -4.13E0 | 3.191E3
3.557E0 | 3.695E-2 | -2.675E-3 | 3.705E-2 | -4.14E0 | 3.19E3
2.667E0 | 3.734E-2 | -2.773E-3 | 3.744E-2 | -4.247E0 | 3.19E3
2E0 | 3.776E-2 | -2.837E-3 | 3.787E-2 | -4.297E0 | 3.189E3
1.5E0 | 3.813E-2 | -3.036E-3 | 3.825E-2 | -4.552E0 | 3.189E3
1.125E0 | 3.858E-2 | -3.282E-3 | 3.872E-2 | -4.862E0 | 3.189E3
8.434E-1 | 3.916E-2 | -3.502E-3 | 3.932E-2 | -5.109E0 | 3.189E3
6.325E-1 | 3.97E-2 | -3.905E-3 | 3.989E-2 | -5.617E0 | 3.189E3
4.743E-1 | 4.023E-2 | -4.355E-3 | 4.047E-2 | -6.179E0 | 3.189E3
3.557E-1 | 4.1E-2 | -4.961E-3 | 4.13E-2 | -6.9E0 | 3.189E3
2.667E-1 | 4.162E-2 | -5.494E-3 | 4.198E-2 | -7.52E0 | 3.189E3
2E-1 | 4.253E-2 | -6.386E-3 | 4.3E-2 | -8.541E0 | 3.189E3
1.5E-1 | 4.353E-2 | -7.234E-3 | 4.413E-2 | -9.435E0 | 3.189E3
1.125E-1 | 4.466E-2 | -8.467E-3 | 4.545E-2 | -1.074E1 | 3.189E3