## Sheet1
采样日期：2025-05-19 09:20:22.357
Freq(Hz) | Zre(3)(Ω) | Zim(3)(Ω) | Z(3)(Ω) | phase(3)(°) | E(3)(mV)
2E3 | 2.569E-2 | 3.358E-3 | 2.591E-2 | 7.446E0 | 3.18E3
1.5E3 | 2.585E-2 | 1.996E-3 | 2.593E-2 | 4.415E0 | 3.18E3
1.125E3 | 2.614E-2 | 7.335E-4 | 2.615E-2 | 1.607E0 | 3.18E3
8.434E2 | 2.65E-2 | -1.526E-4 | 2.65E-2 | -3.301E-1 | 3.18E3
6.325E2 | 2.688E-2 | -8.963E-4 | 2.69E-2 | -1.909E0 | 3.18E3
4.743E2 | 2.737E-2 | -1.556E-3 | 2.742E-2 | -3.253E0 | 3.18E3
3.557E2 | 2.787E-2 | -2.035E-3 | 2.795E-2 | -4.175E0 | 3.18E3
2.667E2 | 2.846E-2 | -2.484E-3 | 2.857E-2 | -4.989E0 | 3.18E3
2E2 | 2.906E-2 | -2.849E-3 | 2.92E-2 | -5.6E0 | 3.18E3
1.5E2 | 2.978E-2 | -3.107E-3 | 2.994E-2 | -5.957E0 | 3.18E3
1.125E2 | 3.046E-2 | -3.249E-3 | 3.064E-2 | -6.087E0 | 3.18E3
8.434E1 | 3.119E-2 | -3.383E-3 | 3.138E-2 | -6.189E0 | 3.18E3
6.325E1 | 3.194E-2 | -3.357E-3 | 3.211E-2 | -6E0 | 3.18E3
4.743E1 | 3.257E-2 | -3.304E-3 | 3.273E-2 | -5.794E0 | 3.18E3
3.557E1 | 3.317E-2 | -3.213E-3 | 3.333E-2 | -5.532E0 | 3.18E3
2.667E1 | 3.375E-2 | -3.072E-3 | 3.388E-2 | -5.202E0 | 3.18E3
2E1 | 3.423E-2 | -2.894E-3 | 3.435E-2 | -4.833E0 | 3.18E3
1.5E1 | 3.473E-2 | -2.867E-3 | 3.484E-2 | -4.72E0 | 3.18E3
1.125E1 | 3.518E-2 | -2.762E-3 | 3.529E-2 | -4.49E0 | 3.182E3
8.434E0 | 3.573E-2 | -2.677E-3 | 3.583E-2 | -4.285E0 | 3.184E3
6.325E0 | 3.611E-2 | -2.631E-3 | 3.621E-2 | -4.167E0 | 3.184E3
4.743E0 | 3.649E-2 | -2.644E-3 | 3.659E-2 | -4.144E0 | 3.183E3
3.557E0 | 3.688E-2 | -2.705E-3 | 3.698E-2 | -4.195E0 | 3.182E3
2.667E0 | 3.725E-2 | -2.79E-3 | 3.735E-2 | -4.283E0 | 3.182E3
2E0 | 3.767E-2 | -2.923E-3 | 3.778E-2 | -4.437E0 | 3.182E3
1.5E0 | 3.811E-2 | -3.108E-3 | 3.823E-2 | -4.664E0 | 3.181E3
1.125E0 | 3.85E-2 | -3.267E-3 | 3.864E-2 | -4.851E0 | 3.181E3
8.434E-1 | 3.914E-2 | -3.617E-3 | 3.93E-2 | -5.281E0 | 3.181E3
6.325E-1 | 3.972E-2 | -4.039E-3 | 3.993E-2 | -5.805E0 | 3.181E3
4.743E-1 | 4.031E-2 | -4.539E-3 | 4.056E-2 | -6.425E0 | 3.181E3
3.557E-1 | 4.083E-2 | -5.279E-3 | 4.117E-2 | -7.367E0 | 3.181E3
2.667E-1 | 4.164E-2 | -6.026E-3 | 4.208E-2 | -8.234E0 | 3.181E3
2E-1 | 4.263E-2 | -6.879E-3 | 4.319E-2 | -9.166E0 | 3.181E3
1.5E-1 | 4.37E-2 | -7.747E-3 | 4.438E-2 | -1.005E1 | 3.181E3
1.125E-1 | 4.483E-2 | -9.005E-3 | 4.572E-2 | -1.136E1 | 3.182E3