## Sheet1
采样日期：2025-05-19 10:05:06.205
Freq(Hz) | Zre(3)(Ω) | Zim(3)(Ω) | Z(3)(Ω) | phase(3)(°) | E(3)(mV)
2E3 | 2.563E-2 | 3.367E-3 | 2.585E-2 | 7.483E0 | 2.999E3
1.5E3 | 2.583E-2 | 2.051E-3 | 2.591E-2 | 4.54E0 | 2.999E3
1.125E3 | 2.613E-2 | 7.472E-4 | 2.614E-2 | 1.638E0 | 2.999E3
8.434E2 | 2.65E-2 | -9.025E-5 | 2.65E-2 | -1.952E-1 | 2.999E3
6.325E2 | 2.687E-2 | -9.049E-4 | 2.688E-2 | -1.929E0 | 2.999E3
4.743E2 | 2.733E-2 | -1.584E-3 | 2.738E-2 | -3.317E0 | 2.999E3
3.557E2 | 2.782E-2 | -2.082E-3 | 2.789E-2 | -4.28E0 | 2.999E3
2.667E2 | 2.841E-2 | -2.571E-3 | 2.852E-2 | -5.172E0 | 2.999E3
2E2 | 2.901E-2 | -2.956E-3 | 2.917E-2 | -5.816E0 | 2.999E3
1.5E2 | 2.973E-2 | -3.231E-3 | 2.99E-2 | -6.203E0 | 2.999E3
1.125E2 | 3.049E-2 | -3.438E-3 | 3.068E-2 | -6.433E0 | 2.999E3
8.434E1 | 3.126E-2 | -3.519E-3 | 3.146E-2 | -6.423E0 | 2.999E3
6.325E1 | 3.198E-2 | -3.588E-3 | 3.218E-2 | -6.402E0 | 2.999E3
4.743E1 | 3.269E-2 | -3.57E-3 | 3.288E-2 | -6.232E0 | 2.999E3
3.557E1 | 3.338E-2 | -3.548E-3 | 3.357E-2 | -6.068E0 | 2.999E3
2.667E1 | 3.404E-2 | -3.484E-3 | 3.421E-2 | -5.845E0 | 2.999E3
2E1 | 3.463E-2 | -3.405E-3 | 3.48E-2 | -5.615E0 | 2.999E3
1.5E1 | 3.524E-2 | -3.345E-3 | 3.54E-2 | -5.423E0 | 2.999E3
1.125E1 | 3.576E-2 | -3.194E-3 | 3.59E-2 | -5.105E0 | 3.002E3
8.434E0 | 3.633E-2 | -3.073E-3 | 3.646E-2 | -4.835E0 | 3.004E3
6.325E0 | 3.679E-2 | -3.057E-3 | 3.692E-2 | -4.75E0 | 3.003E3
4.743E0 | 3.726E-2 | -3.048E-3 | 3.739E-2 | -4.675E0 | 3.003E3
3.557E0 | 3.774E-2 | -3.113E-3 | 3.787E-2 | -4.716E0 | 3.002E3
2.667E0 | 3.819E-2 | -3.204E-3 | 3.832E-2 | -4.796E0 | 3.002E3
2E0 | 3.861E-2 | -3.327E-3 | 3.875E-2 | -4.925E0 | 3.001E3
1.5E0 | 3.912E-2 | -3.67E-3 | 3.929E-2 | -5.361E0 | 3.001E3
1.125E0 | 3.967E-2 | -3.913E-3 | 3.986E-2 | -5.634E0 | 3.001E3
8.434E-1 | 4.029E-2 | -4.183E-3 | 4.051E-2 | -5.927E0 | 3.001E3
6.325E-1 | 4.092E-2 | -4.722E-3 | 4.119E-2 | -6.582E0 | 3.001E3
4.743E-1 | 4.174E-2 | -5.317E-3 | 4.208E-2 | -7.26E0 | 3.001E3
3.557E-1 | 4.234E-2 | -5.981E-3 | 4.276E-2 | -8.04E0 | 3.001E3
2.667E-1 | 4.322E-2 | -7.011E-3 | 4.378E-2 | -9.214E0 | 3.001E3
2E-1 | 4.429E-2 | -8.109E-3 | 4.502E-2 | -1.038E1 | 3.002E3
1.5E-1 | 4.538E-2 | -9.484E-3 | 4.636E-2 | -1.18E1 | 3.002E3
1.125E-1 | 4.687E-2 | -1.122E-2 | 4.82E-2 | -1.346E1 | 3.002E3