## Sheet1
采样日期：2025-05-19 10:49:51.407
Freq(Hz) | Zre(3)(Ω) | Zim(3)(Ω) | Z(3)(Ω) | phase(3)(°) | E(3)(mV)
2E3 | 2.576E-2 | 3.371E-3 | 2.598E-2 | 7.454E0 | 2.681E3
1.5E3 | 2.59E-2 | 1.936E-3 | 2.597E-2 | 4.275E0 | 2.681E3
1.125E3 | 2.621E-2 | 6.997E-4 | 2.622E-2 | 1.529E0 | 2.681E3
8.434E2 | 2.653E-2 | -1.737E-4 | 2.653E-2 | -3.752E-1 | 2.681E3
6.325E2 | 2.693E-2 | -1.012E-3 | 2.695E-2 | -2.151E0 | 2.681E3
4.743E2 | 2.739E-2 | -1.687E-3 | 2.744E-2 | -3.525E0 | 2.681E3
3.557E2 | 2.79E-2 | -2.247E-3 | 2.8E-2 | -4.604E0 | 2.681E3
2.667E2 | 2.851E-2 | -2.736E-3 | 2.864E-2 | -5.482E0 | 2.682E3
2E2 | 2.915E-2 | -3.235E-3 | 2.933E-2 | -6.332E0 | 2.682E3
1.5E2 | 2.989E-2 | -3.595E-3 | 3.01E-2 | -6.86E0 | 2.682E3
1.125E2 | 3.062E-2 | -3.918E-3 | 3.087E-2 | -7.291E0 | 2.682E3
8.434E1 | 3.148E-2 | -4.157E-3 | 3.176E-2 | -7.523E0 | 2.682E3
6.325E1 | 3.236E-2 | -4.357E-3 | 3.265E-2 | -7.669E0 | 2.682E3
4.743E1 | 3.322E-2 | -4.546E-3 | 3.353E-2 | -7.792E0 | 2.682E3
3.557E1 | 3.408E-2 | -4.673E-3 | 3.44E-2 | -7.808E0 | 2.682E3
2.667E1 | 3.499E-2 | -4.705E-3 | 3.531E-2 | -7.658E0 | 2.682E3
2E1 | 3.596E-2 | -4.65E-3 | 3.626E-2 | -7.369E0 | 2.683E3
1.5E1 | 3.679E-2 | -4.74E-3 | 3.709E-2 | -7.341E0 | 2.683E3
1.125E1 | 3.763E-2 | -4.727E-3 | 3.793E-2 | -7.16E0 | 2.686E3
8.434E0 | 3.849E-2 | -4.652E-3 | 3.877E-2 | -6.892E0 | 2.688E3
6.325E0 | 3.926E-2 | -4.679E-3 | 3.954E-2 | -6.796E0 | 2.688E3
4.743E0 | 4.004E-2 | -4.761E-3 | 4.033E-2 | -6.78E0 | 2.687E3
3.557E0 | 4.077E-2 | -4.881E-3 | 4.106E-2 | -6.828E0 | 2.686E3
2.667E0 | 4.151E-2 | -5.085E-3 | 4.182E-2 | -6.985E0 | 2.686E3
2E0 | 4.235E-2 | -5.395E-3 | 4.269E-2 | -7.26E0 | 2.686E3
1.5E0 | 4.306E-2 | -5.797E-3 | 4.345E-2 | -7.668E0 | 2.686E3
1.125E0 | 4.386E-2 | -6.351E-3 | 4.432E-2 | -8.239E0 | 2.686E3
8.434E-1 | 4.494E-2 | -7.018E-3 | 4.548E-2 | -8.876E0 | 2.686E3
6.325E-1 | 4.589E-2 | -7.966E-3 | 4.657E-2 | -9.848E0 | 2.686E3
4.743E-1 | 4.704E-2 | -9.155E-3 | 4.792E-2 | -1.101E1 | 2.687E3
3.557E-1 | 4.826E-2 | -1.076E-2 | 4.945E-2 | -1.257E1 | 2.687E3
2.667E-1 | 4.961E-2 | -1.265E-2 | 5.12E-2 | -1.43E1 | 2.688E3
2E-1 | 5.129E-2 | -1.513E-2 | 5.347E-2 | -1.644E1 | 2.689E3
1.5E-1 | 5.307E-2 | -1.824E-2 | 5.612E-2 | -1.897E1 | 2.69E3
1.125E-1 | 5.519E-2 | -2.201E-2 | 5.941E-2 | -2.174E1 | 2.692E3