## Sheet1
采样日期：2025-05-18 17:40:47.793
Freq(Hz) | Zre(3)(Ω) | Zim(3)(Ω) | Z(3)(Ω) | phase(3)(°) | E(3)(mV)
2E3 | 2.583E-2 | 3.247E-3 | 2.603E-2 | 7.165E0 | 3.313E3
1.5E3 | 2.601E-2 | 1.803E-3 | 2.608E-2 | 3.965E0 | 3.313E3
1.125E3 | 2.636E-2 | 5.493E-4 | 2.636E-2 | 1.194E0 | 3.313E3
8.434E2 | 2.672E-2 | -3.84E-4 | 2.673E-2 | -8.231E-1 | 3.313E3
6.325E2 | 2.722E-2 | -1.079E-3 | 2.724E-2 | -2.27E0 | 3.313E3
4.743E2 | 2.773E-2 | -1.7E-3 | 2.778E-2 | -3.509E0 | 3.313E3
3.557E2 | 2.828E-2 | -2.161E-3 | 2.836E-2 | -4.369E0 | 3.313E3
2.667E2 | 2.89E-2 | -2.564E-3 | 2.901E-2 | -5.071E0 | 3.313E3
2E2 | 2.955E-2 | -2.868E-3 | 2.969E-2 | -5.544E0 | 3.313E3
1.5E2 | 3.025E-2 | -3.055E-3 | 3.04E-2 | -5.768E0 | 3.313E3
1.125E2 | 3.084E-2 | -3.006E-3 | 3.099E-2 | -5.567E0 | 3.313E3
8.434E1 | 3.163E-2 | -3.132E-3 | 3.178E-2 | -5.655E0 | 3.314E3
6.325E1 | 3.225E-2 | -3.045E-3 | 3.24E-2 | -5.394E0 | 3.313E3
4.743E1 | 3.285E-2 | -2.936E-3 | 3.298E-2 | -5.107E0 | 3.313E3
3.557E1 | 3.344E-2 | -2.83E-3 | 3.356E-2 | -4.837E0 | 3.313E3
2.667E1 | 3.39E-2 | -2.679E-3 | 3.401E-2 | -4.518E0 | 3.313E3
2E1 | 3.422E-2 | -2.356E-3 | 3.43E-2 | -3.939E0 | 3.313E3
1.5E1 | 3.473E-2 | -2.325E-3 | 3.48E-2 | -3.831E0 | 3.313E3
1.125E1 | 3.507E-2 | -2.216E-3 | 3.514E-2 | -3.616E0 | 3.316E3
8.434E0 | 3.542E-2 | -2.138E-3 | 3.548E-2 | -3.455E0 | 3.317E3
6.325E0 | 3.576E-2 | -2.058E-3 | 3.582E-2 | -3.295E0 | 3.317E3
4.743E0 | 3.599E-2 | -2.031E-3 | 3.605E-2 | -3.229E0 | 3.316E3
3.557E0 | 3.631E-2 | -2.001E-3 | 3.636E-2 | -3.154E0 | 3.315E3
2.667E0 | 3.66E-2 | -2.09E-3 | 3.666E-2 | -3.268E0 | 3.315E3
2E0 | 3.692E-2 | -2.107E-3 | 3.698E-2 | -3.267E0 | 3.315E3
1.5E0 | 3.721E-2 | -2.169E-3 | 3.727E-2 | -3.336E0 | 3.314E3
1.125E0 | 3.749E-2 | -2.344E-3 | 3.757E-2 | -3.578E0 | 3.314E3
8.434E-1 | 3.795E-2 | -2.416E-3 | 3.802E-2 | -3.644E0 | 3.314E3
6.325E-1 | 3.828E-2 | -2.61E-3 | 3.837E-2 | -3.9E0 | 3.314E3
4.743E-1 | 3.863E-2 | -2.824E-3 | 3.874E-2 | -4.181E0 | 3.314E3
3.557E-1 | 3.903E-2 | -3.212E-3 | 3.916E-2 | -4.705E0 | 3.314E3
2.667E-1 | 3.946E-2 | -3.484E-3 | 3.962E-2 | -5.046E0 | 3.314E3
2E-1 | 3.998E-2 | -3.914E-3 | 4.017E-2 | -5.592E0 | 3.314E3
1.5E-1 | 4.056E-2 | -4.565E-3 | 4.082E-2 | -6.422E0 | 3.314E3
1.125E-1 | 4.123E-2 | -5.316E-3 | 4.157E-2 | -7.347E0 | 3.314E3