## Sheet1
采样日期：2025-05-18 18:25:32.587
Freq(Hz) | Zre(3)(Ω) | Zim(3)(Ω) | Z(3)(Ω) | phase(3)(°) | E(3)(mV)
2E3 | 2.583E-2 | 3.242E-3 | 2.603E-2 | 7.156E0 | 3.313E3
1.5E3 | 2.6E-2 | 1.842E-3 | 2.607E-2 | 4.051E0 | 3.313E3
1.125E3 | 2.633E-2 | 5.859E-4 | 2.634E-2 | 1.275E0 | 3.313E3
8.434E2 | 2.681E-2 | -1.83E-4 | 2.681E-2 | -3.912E-1 | 3.313E3
6.325E2 | 2.715E-2 | -1.064E-3 | 2.717E-2 | -2.244E0 | 3.314E3
4.743E2 | 2.768E-2 | -1.693E-3 | 2.773E-2 | -3.5E0 | 3.313E3
3.557E2 | 2.823E-2 | -2.157E-3 | 2.831E-2 | -4.369E0 | 3.313E3
2.667E2 | 2.884E-2 | -2.567E-3 | 2.895E-2 | -5.087E0 | 3.314E3
2E2 | 2.952E-2 | -2.858E-3 | 2.966E-2 | -5.53E0 | 3.313E3
1.5E2 | 3.018E-2 | -3.039E-3 | 3.034E-2 | -5.75E0 | 3.313E3
1.125E2 | 3.089E-2 | -3.185E-3 | 3.106E-2 | -5.886E0 | 3.314E3
8.434E1 | 3.16E-2 | -3.115E-3 | 3.175E-2 | -5.63E0 | 3.313E3
6.325E1 | 3.224E-2 | -3.11E-3 | 3.239E-2 | -5.509E0 | 3.313E3
4.743E1 | 3.277E-2 | -2.963E-3 | 3.291E-2 | -5.165E0 | 3.313E3
3.557E1 | 3.332E-2 | -2.812E-3 | 3.344E-2 | -4.825E0 | 3.313E3
2.667E1 | 3.386E-2 | -2.666E-3 | 3.396E-2 | -4.503E0 | 3.313E3
2E1 | 3.438E-2 | -2.374E-3 | 3.446E-2 | -3.95E0 | 3.313E3
1.5E1 | 3.468E-2 | -2.341E-3 | 3.476E-2 | -3.861E0 | 3.314E3
1.125E1 | 3.504E-2 | -2.303E-3 | 3.511E-2 | -3.76E0 | 3.316E3
8.434E0 | 3.54E-2 | -2.15E-3 | 3.546E-2 | -3.476E0 | 3.317E3
6.325E0 | 3.57E-2 | -2.107E-3 | 3.576E-2 | -3.378E0 | 3.317E3
4.743E0 | 3.6E-2 | -2.096E-3 | 3.607E-2 | -3.331E0 | 3.316E3
3.557E0 | 3.632E-2 | -2.056E-3 | 3.638E-2 | -3.24E0 | 3.316E3
2.667E0 | 3.662E-2 | -2.116E-3 | 3.668E-2 | -3.307E0 | 3.315E3
2E0 | 3.688E-2 | -2.188E-3 | 3.694E-2 | -3.395E0 | 3.315E3
1.5E0 | 3.725E-2 | -2.28E-3 | 3.732E-2 | -3.503E0 | 3.315E3
1.125E0 | 3.762E-2 | -2.442E-3 | 3.77E-2 | -3.714E0 | 3.314E3
8.434E-1 | 3.798E-2 | -2.52E-3 | 3.806E-2 | -3.795E0 | 3.314E3
6.325E-1 | 3.834E-2 | -2.712E-3 | 3.843E-2 | -4.047E0 | 3.314E3
4.743E-1 | 3.879E-2 | -3.114E-3 | 3.891E-2 | -4.59E0 | 3.314E3
3.557E-1 | 3.915E-2 | -3.355E-3 | 3.93E-2 | -4.898E0 | 3.314E3
2.667E-1 | 3.962E-2 | -3.734E-3 | 3.979E-2 | -5.385E0 | 3.314E3
2E-1 | 4.021E-2 | -4.245E-3 | 4.043E-2 | -6.027E0 | 3.314E3
1.5E-1 | 4.079E-2 | -4.804E-3 | 4.107E-2 | -6.717E0 | 3.314E3
1.125E-1 | 4.151E-2 | -5.544E-3 | 4.188E-2 | -7.608E0 | 3.314E3