## Sheet1
采样日期：2025-05-18 19:10:16.765
Freq(Hz) | Zre(3)(Ω) | Zim(3)(Ω) | Z(3)(Ω) | phase(3)(°) | E(3)(mV)
2E3 | 2.575E-2 | 3.259E-3 | 2.596E-2 | 7.213E0 | 3.313E3
1.5E3 | 2.601E-2 | 1.894E-3 | 2.607E-2 | 4.165E0 | 3.313E3
1.125E3 | 2.628E-2 | 5.953E-4 | 2.628E-2 | 1.298E0 | 3.313E3
8.434E2 | 2.669E-2 | -3.564E-4 | 2.669E-2 | -7.65E-1 | 3.313E3
6.325E2 | 2.715E-2 | -1.039E-3 | 2.717E-2 | -2.192E0 | 3.313E3
4.743E2 | 2.763E-2 | -1.662E-3 | 2.768E-2 | -3.443E0 | 3.313E3
3.557E2 | 2.82E-2 | -2.14E-3 | 2.828E-2 | -4.34E0 | 3.313E3
2.667E2 | 2.881E-2 | -2.522E-3 | 2.892E-2 | -5.004E0 | 3.313E3
2E2 | 2.945E-2 | -2.846E-3 | 2.958E-2 | -5.519E0 | 3.313E3
1.5E2 | 3.014E-2 | -3.001E-3 | 3.029E-2 | -5.686E0 | 3.314E3
1.125E2 | 3.063E-2 | -3.042E-3 | 3.078E-2 | -5.673E0 | 3.313E3
8.434E1 | 3.151E-2 | -3.089E-3 | 3.166E-2 | -5.599E0 | 3.313E3
6.325E1 | 3.219E-2 | -3.048E-3 | 3.233E-2 | -5.408E0 | 3.313E3
4.743E1 | 3.276E-2 | -2.934E-3 | 3.289E-2 | -5.118E0 | 3.313E3
3.557E1 | 3.328E-2 | -2.818E-3 | 3.34E-2 | -4.84E0 | 3.313E3
2.667E1 | 3.376E-2 | -2.7E-3 | 3.387E-2 | -4.572E0 | 3.313E3
2E1 | 3.414E-2 | -2.517E-3 | 3.423E-2 | -4.217E0 | 3.313E3
1.5E1 | 3.466E-2 | -2.299E-3 | 3.473E-2 | -3.795E0 | 3.313E3
1.125E1 | 3.493E-2 | -2.299E-3 | 3.5E-2 | -3.766E0 | 3.316E3
8.434E0 | 3.533E-2 | -2.177E-3 | 3.54E-2 | -3.525E0 | 3.317E3
6.325E0 | 3.566E-2 | -2.147E-3 | 3.573E-2 | -3.445E0 | 3.317E3
4.743E0 | 3.595E-2 | -2.136E-3 | 3.601E-2 | -3.401E0 | 3.317E3
3.557E0 | 3.627E-2 | -2.14E-3 | 3.633E-2 | -3.377E0 | 3.316E3
2.667E0 | 3.655E-2 | -2.174E-3 | 3.661E-2 | -3.404E0 | 3.315E3
2E0 | 3.689E-2 | -2.254E-3 | 3.696E-2 | -3.495E0 | 3.315E3
1.5E0 | 3.721E-2 | -2.334E-3 | 3.728E-2 | -3.589E0 | 3.315E3
1.125E0 | 3.752E-2 | -2.524E-3 | 3.76E-2 | -3.849E0 | 3.315E3
8.434E-1 | 3.797E-2 | -2.605E-3 | 3.806E-2 | -3.924E0 | 3.314E3
6.325E-1 | 3.839E-2 | -2.815E-3 | 3.849E-2 | -4.194E0 | 3.314E3
4.743E-1 | 3.878E-2 | -3.071E-3 | 3.89E-2 | -4.528E0 | 3.314E3
3.557E-1 | 3.933E-2 | -3.489E-3 | 3.948E-2 | -5.069E0 | 3.314E3
2.667E-1 | 3.97E-2 | -3.859E-3 | 3.989E-2 | -5.551E0 | 3.314E3
2E-1 | 4.023E-2 | -4.355E-3 | 4.046E-2 | -6.179E0 | 3.314E3
1.5E-1 | 4.093E-2 | -5.094E-3 | 4.124E-2 | -7.094E0 | 3.314E3
1.125E-1 | 4.181E-2 | -5.82E-3 | 4.221E-2 | -7.925E0 | 3.315E3