## Sheet1
采样日期：2025-05-18 19:55:01.068
Freq(Hz) | Zre(3)(Ω) | Zim(3)(Ω) | Z(3)(Ω) | phase(3)(°) | E(3)(mV)
2E3 | 2.577E-2 | 3.268E-3 | 2.598E-2 | 7.227E0 | 3.312E3
1.5E3 | 2.597E-2 | 1.879E-3 | 2.603E-2 | 4.14E0 | 3.312E3
1.125E3 | 2.629E-2 | 6.112E-4 | 2.629E-2 | 1.332E0 | 3.312E3
8.434E2 | 2.66E-2 | -2.266E-4 | 2.66E-2 | -4.881E-1 | 3.312E3
6.325E2 | 2.716E-2 | -1.039E-3 | 2.718E-2 | -2.191E0 | 3.312E3
4.743E2 | 2.764E-2 | -1.657E-3 | 2.769E-2 | -3.431E0 | 3.312E3
3.557E2 | 2.82E-2 | -2.136E-3 | 2.828E-2 | -4.331E0 | 3.312E3
2.667E2 | 2.878E-2 | -2.525E-3 | 2.889E-2 | -5.013E0 | 3.312E3
2E2 | 2.942E-2 | -2.814E-3 | 2.955E-2 | -5.464E0 | 3.312E3
1.5E2 | 3.013E-2 | -3.016E-3 | 3.028E-2 | -5.716E0 | 3.312E3
1.125E2 | 3.09E-2 | -3.158E-3 | 3.106E-2 | -5.836E0 | 3.312E3
8.434E1 | 3.15E-2 | -3.115E-3 | 3.165E-2 | -5.647E0 | 3.312E3
6.325E1 | 3.214E-2 | -3.052E-3 | 3.228E-2 | -5.425E0 | 3.312E3
4.743E1 | 3.276E-2 | -2.971E-3 | 3.289E-2 | -5.182E0 | 3.312E3
3.557E1 | 3.326E-2 | -2.862E-3 | 3.339E-2 | -4.919E0 | 3.312E3
2.667E1 | 3.379E-2 | -2.715E-3 | 3.39E-2 | -4.593E0 | 3.312E3
2E1 | 3.429E-2 | -2.537E-3 | 3.439E-2 | -4.231E0 | 3.312E3
1.5E1 | 3.456E-2 | -2.352E-3 | 3.464E-2 | -3.893E0 | 3.313E3
1.125E1 | 3.499E-2 | -2.329E-3 | 3.506E-2 | -3.808E0 | 3.314E3
8.434E0 | 3.536E-2 | -2.21E-3 | 3.543E-2 | -3.576E0 | 3.317E3
6.325E0 | 3.569E-2 | -2.187E-3 | 3.575E-2 | -3.506E0 | 3.316E3
4.743E0 | 3.6E-2 | -2.167E-3 | 3.607E-2 | -3.444E0 | 3.315E3
3.557E0 | 3.63E-2 | -2.167E-3 | 3.637E-2 | -3.416E0 | 3.315E3
2.667E0 | 3.664E-2 | -2.234E-3 | 3.671E-2 | -3.489E0 | 3.314E3
2E0 | 3.695E-2 | -2.287E-3 | 3.702E-2 | -3.542E0 | 3.314E3
1.5E0 | 3.729E-2 | -2.371E-3 | 3.737E-2 | -3.639E0 | 3.314E3
1.125E0 | 3.762E-2 | -2.535E-3 | 3.77E-2 | -3.856E0 | 3.313E3
8.434E-1 | 3.807E-2 | -2.664E-3 | 3.817E-2 | -4.003E0 | 3.313E3
6.325E-1 | 3.846E-2 | -2.959E-3 | 3.858E-2 | -4.399E0 | 3.313E3
4.743E-1 | 3.895E-2 | -3.312E-3 | 3.91E-2 | -4.86E0 | 3.313E3
3.557E-1 | 3.931E-2 | -3.632E-3 | 3.947E-2 | -5.279E0 | 3.313E3
2.667E-1 | 3.982E-2 | -3.98E-3 | 4.002E-2 | -5.707E0 | 3.313E3
2E-1 | 4.044E-2 | -4.575E-3 | 4.07E-2 | -6.455E0 | 3.313E3
1.5E-1 | 4.112E-2 | -5.269E-3 | 4.145E-2 | -7.302E0 | 3.313E3
1.125E-1 | 4.182E-2 | -6.118E-3 | 4.226E-2 | -8.324E0 | 3.314E3