## Sheet1
采样日期：2025-05-18 20:39:45.461
Freq(Hz) | Zre(3)(Ω) | Zim(3)(Ω) | Z(3)(Ω) | phase(3)(°) | E(3)(mV)
2E3 | 2.579E-2 | 3.261E-3 | 2.6E-2 | 7.207E0 | 3.312E3
1.5E3 | 2.597E-2 | 1.892E-3 | 2.604E-2 | 4.167E0 | 3.312E3
1.125E3 | 2.628E-2 | 6.313E-4 | 2.629E-2 | 1.376E0 | 3.312E3
8.434E2 | 2.672E-2 | -2.593E-4 | 2.672E-2 | -5.559E-1 | 3.313E3
6.325E2 | 2.713E-2 | -1.042E-3 | 2.715E-2 | -2.2E0 | 3.312E3
4.743E2 | 2.761E-2 | -1.658E-3 | 2.766E-2 | -3.436E0 | 3.312E3
3.557E2 | 2.817E-2 | -2.119E-3 | 2.824E-2 | -4.303E0 | 3.312E3
2.667E2 | 2.877E-2 | -2.533E-3 | 2.888E-2 | -5.032E0 | 3.313E3
2E2 | 2.944E-2 | -2.807E-3 | 2.957E-2 | -5.448E0 | 3.313E3
1.5E2 | 3.008E-2 | -3.014E-3 | 3.023E-2 | -5.721E0 | 3.313E3
1.125E2 | 3.078E-2 | -3.135E-3 | 3.094E-2 | -5.816E0 | 3.313E3
8.434E1 | 3.15E-2 | -3.132E-3 | 3.165E-2 | -5.678E0 | 3.313E3
6.325E1 | 3.213E-2 | -3.087E-3 | 3.228E-2 | -5.489E0 | 3.313E3
4.743E1 | 3.274E-2 | -2.977E-3 | 3.287E-2 | -5.197E0 | 3.313E3
3.557E1 | 3.326E-2 | -2.9E-3 | 3.339E-2 | -4.983E0 | 3.312E3
2.667E1 | 3.378E-2 | -2.703E-3 | 3.389E-2 | -4.574E0 | 3.312E3
2E1 | 3.433E-2 | -2.654E-3 | 3.443E-2 | -4.42E0 | 3.312E3
1.5E1 | 3.466E-2 | -2.456E-3 | 3.475E-2 | -4.052E0 | 3.312E3
1.125E1 | 3.501E-2 | -2.342E-3 | 3.509E-2 | -3.826E0 | 3.315E3
8.434E0 | 3.538E-2 | -2.261E-3 | 3.545E-2 | -3.656E0 | 3.317E3
6.325E0 | 3.572E-2 | -2.213E-3 | 3.579E-2 | -3.545E0 | 3.316E3
4.743E0 | 3.603E-2 | -2.21E-3 | 3.61E-2 | -3.511E0 | 3.315E3
3.557E0 | 3.636E-2 | -2.187E-3 | 3.643E-2 | -3.441E0 | 3.315E3
2.667E0 | 3.666E-2 | -2.305E-3 | 3.673E-2 | -3.597E0 | 3.314E3
2E0 | 3.701E-2 | -2.29E-3 | 3.709E-2 | -3.54E0 | 3.314E3
1.5E0 | 3.736E-2 | -2.482E-3 | 3.744E-2 | -3.801E0 | 3.314E3
1.125E0 | 3.768E-2 | -2.595E-3 | 3.777E-2 | -3.939E0 | 3.314E3
8.434E-1 | 3.815E-2 | -2.769E-3 | 3.825E-2 | -4.15E0 | 3.313E3
6.325E-1 | 3.864E-2 | -2.98E-3 | 3.876E-2 | -4.411E0 | 3.313E3
4.743E-1 | 3.9E-2 | -3.342E-3 | 3.914E-2 | -4.899E0 | 3.313E3
3.557E-1 | 3.95E-2 | -3.65E-3 | 3.967E-2 | -5.279E0 | 3.314E3
2.667E-1 | 4.021E-2 | -4.235E-3 | 4.043E-2 | -6.012E0 | 3.313E3
2E-1 | 4.071E-2 | -4.759E-3 | 4.099E-2 | -6.667E0 | 3.314E3
1.5E-1 | 4.137E-2 | -5.417E-3 | 4.172E-2 | -7.46E0 | 3.314E3
1.125E-1 | 4.203E-2 | -6.306E-3 | 4.251E-2 | -8.532E0 | 3.314E3